## all data
Sample Name | Tom Jupyter Notebook Cell Number | Experiment Purpose | Experiment Type |  | Initial Resistance | Sample Thickness | ABS Cross-Sectional Area | Sample Length | ABS Length | Temp | Humidity | Test | Analyze Data? | CSV File Name and Path in CSV Data Folder | Date | Manufacturing | Bender Version | amp and encoding | ABS CAD File Name and Path | Image Name and Path | Notes
9_17_24
abs_100 | 53-55 | Repeatability and Reapplication | reapppliation | No Loft | 0.6 ohm | 0.07 in | 0.02 in dia | 1.69 in | 8 in | Did not measure | Did not measure | 4 | Yes | ...CSV Data/9_17_24/Bending_data_9_17_24.csv | 9_17_24 | dissolving abs | New gobilda | Volt Div: 2x amp with 14 bit encoding | ...CAD Files/abs_100 Sample/strain guage abs.ipt | ...CSV Data/9_17_24/abs_100.png | added two pieces of double sided tape to 3d printed white base. data looks linear with no hysterisis up to about 70 degrees! after 70 degrees, silicone begins to bend also on go bilda steel plate!
abs_100 | 53-55 | Repeatability and Reapplication | static testing | No Loft | 0.6 ohm | 0.07 in | 0.02 in dia | 1.69 in | 8 in | Did not measure | Did not measure | 5 | Yes | ...CSV Data/9_17_24/Bending_data_9_17_24_v2 | 9_17_24 | dissolving abs | New gobilda | Volt Div: 2x amp with 14 bit encoding | ...CAD Files/abs_100 Sample/strain guage abs.ipt | ...CSV Data/9_17_24/abs_100.png | data repeatable as in 4!!
abs_100 | 53-55 | Repeatability and Reapplication | static testing | No Loft | 0.6 ohm | 0.07 in | 0.02 in dia | 1.69 in | 8 in | Did not measure | Did not measure | 6 | Yes | ...CSV Data/9_17_24/Bending_data_9_17_24_v3 | 9_17_24 | dissolving abs | New gobilda | Volt Div: 2x amp with 14 bit encoding | ...CAD Files/abs_100 Sample/strain guage abs.ipt | ...CSV Data/9_17_24/abs_100.png | same sample as 4 and 5. IMU shows some hysterises. Rotatry encoder looks more linear. little hysterisies with rotary encoder data
abs_100 | 53-55 | Repeatability and Reapplication | static testing | No Loft | 0.6 ohm | 0.07 in | 0.02 in dia | 1.69 in | 8 in | Did not measure | Did not measure | 7 | Yes | ...CSV Data/9_17_24/Bending_data_9_17_24_v4 | 9_17_24 | dissolving abs | New gobilda | Volt Div: 2x amp with 14 bit encoding | ...CAD Files/abs_100 Sample/strain guage abs.ipt | ...CSV Data/9_17_24/abs_100.png | same sample as 4 and 5. IMU shows some hysterises. Rotatry encoder looks more linear.
9_19_24
abs_100 | 53-55 | Repeatability and Reapplication | reapplication | No Loft | 0.6 ohm | 0.07 in | 0.02 in dia | 1.69 in | 8 in | Did not measure | Did not measure | 8 | Yes | ...CSV Data/9_19_24_v1/Bending_data_9_19_24_v1 | 9_19_24 | dissolving abs | New gobilda | Volt Div: 2x amp with 14 bit encoding | ...CAD Files/abs_100 Sample/strain guage abs.ipt | ...CSV Data/9_17_24/abs_100.png | REPLACED tape x2 on 3d printed pla then stuck sensor back on. sample began to naturally peel off. hysterisis shown!! adc shifts down! less noisy???
abs_100 | 53-55 | Repeatability and Reapplication | static testing | No Loft | 0.6 ohm | 0.07 in | 0.02 in dia | 1.69 in | 8 in | Did not measure | Did not measure | 9 | Yes | ...CSV Data/9_19_24_v1/Bending_data_9_19_24_v2 | 9_19_24 | dissolving abs | New gobilda | Volt Div: 2x amp with 14 bit encoding | ...CAD Files/abs_100 Sample/strain guage abs.ipt | ...CSV Data/9_17_24/abs_100.png | Repeated #8 without taking sample off then back on
abs_100 | 53-55 | Repeatability and Reapplication | static testing | No Loft | 0.6 ohm | 0.07 in | 0.02 in dia | 1.69 in | 8 in | Did not measure | Did not measure | 10 | Yes | ...CSV Data/9_19_24_v1/Bending_data_9_19_24_v3 | 9_19_24 | dissolving abs | New gobilda | Volt Div: 2x amp with 14 bit encoding | ...CAD Files/abs_100 Sample/strain guage abs.ipt | ...CSV Data/9_17_24/abs_100.png | Repeated #8 without taking sample off then back on
abs_100 | 53-55 | Repeatability and Reapplication | static testing | No Loft | 0.6 ohm | 0.07 in | 0.02 in dia | 1.69 in | 8 in | Did not measure | Did not measure | 11 | Yes | ...CSV Data/9_19_24_v1/Bending_data_9_19_24_v4 | 9_19_24 | dissolving abs | New gobilda | Volt Div: 2x amp with 14 bit encoding | ...CAD Files/abs_100 Sample/strain guage abs.ipt | ...CSV Data/9_17_24/abs_100.png | Repeated #8 without taking sample off then back on
abs_100 | 53-55 | Repeatability and Reapplication | reapplication | No Loft | 0.6 ohm | 0.07 in | 0.02 in dia | 1.69 in | 8 in | Did not measure | Did not measure | 12 | Yes | ...CSV Data/9_19_24_v2/Bending_data_9_19_24_v5 | 9_19_24 | dissolving abs | New gobilda | Volt Div: 2x amp with 14 bit encoding | ...CAD Files/abs_100 Sample/strain guage abs.ipt | ...CSV Data/9_17_24/abs_100.png | Took sample off and put back on to check how well sample performs
abs_100 | 53-55 | Repeatability and Reapplication | static testing | No Loft | 0.6 ohm | 0.07 in | 0.02 in dia | 1.69 in | 8 in | Did not measure | Did not measure | 13 | Yes | ...CSV Data/9_19_24_v2/Bending_data_9_19_24_v6 | 9_19_24 | dissolving abs | New gobilda | Volt Div: 2x amp with 14 bit encoding | ...CAD Files/abs_100 Sample/strain guage abs.ipt | ...CSV Data/9_17_24/abs_100.png | Repeated #12 without taking sample off then back on
abs_100 | 53-55 | Repeatability and Reapplication | static testing | No Loft | 0.6 ohm | 0.07 in | 0.02 in dia | 1.69 in | 8 in | Did not measure | Did not measure | 14 | Yes | ...CSV Data/9_19_24_v2/Bending_data_9_19_24_v7 | 9_19_24 | dissolving abs | New gobilda | Volt Div: 2x amp with 14 bit encoding | ...CAD Files/abs_100 Sample/strain guage abs.ipt | ...CSV Data/9_17_24/abs_100.png | Repeated #12 without taking sample off then back on
abs_100 | 53-55 | Repeatability and Reapplication | static testing | No Loft | 0.6 ohm | 0.07 in | 0.02 in dia | 1.69 in | 8 in | Did not measure | Did not measure | 15 | Yes | ...CSV Data/9_19_24_v2/Bending_data_9_19_24_v8 | 9_19_24 | dissolving abs | New gobilda | Volt Div: 2x amp with 14 bit encoding | ...CAD Files/abs_100 Sample/strain guage abs.ipt | ...CSV Data/9_17_24/abs_100.png | Repeated #12 without taking sample off then back on
9_26_24
zeyad_9_26_24 | Not shown | Testing Zeyad's Sample | static testing | No Loft | 0.8 ohm | 0.089 in |  | 3.13 in |  | Did not measure | Did not measure | 1 | No | Bending_data_9_26_24_v1 | 9_26_24 | Zeyad Cast Method | New gobilda | Volt Div: 2x amp with 14 bit encoding | strain gauge mold protruding cylinder 8_14_24.ipt | ...CSV Data/9_17_24/abs_100.png | Zeyad new sample using layered Form Labs Resin Printing mold
zeyad_9_26_24 | Not shown | Testing Zeyad's Sample | static testing | No Loft | 0.8 ohm | 0.089 in |  | 3.13 in |  | Did not measure | Did not measure | 2 | No | Bending_data_9_26_24_v2 | 9_26_24 | Zeyad Cast Method | New gobilda | Volt Div: 2x amp with 14 bit encoding | strain gauge mold protruding cylinder 8_14_24.ipt | ...CSV Data/9_17_24/abs_100.png | same sample without removing as test 1
10_1_24
abs_100 | 56 | Testing 1st Wheatstone Bridge Circuit x 64 gain | static testing | No Loft | 0.6 ohm | 0.07 in | 0.02 in dia | 1.69 in | 8 in | Did not measure | Did not measure | 1 | No | Bending_data_10_1_2024_v1 | 10_1_24 | dissolving abs | New gobilda | wheatstone bridge: 24 bit ADC x64 gain | ...CAD Files/abs_100 Sample/strain guage abs.ipt | ...CSV Data/9_17_24/abs_100.png | one tape! quadratic? and 2.4V ref! vout was 13 mv!
abs_100 | 56 | Testing 1st Wheatstone Bridge Circuit x 64 gain | static testing | No Loft | 0.6 ohm | 0.07 in | 0.02 in dia | 1.69 in | 8 in | Did not measure | Did not measure | 2 | No | Bending_data_10_1_2024_v2 | 10_1_24 | dissolving abs | New gobilda | wheatstone bridge: 24 bit ADC x64 gain | ...CAD Files/abs_100 Sample/strain guage abs.ipt | ...CSV Data/9_17_24/abs_100.png | added two tape to 3d printed part! linear?!
abs_100 | 56 | Testing 1st Wheatstone Bridge Circuit x 64 gain | static testing | No Loft | 0.6 ohm | 0.07 in | 0.02 in dia | 1.69 in | 8 in | Did not measure | Did not measure | 3 | No | Bending_data_10_1_2024_v3 | 10_1_24 | dissolving abs | New gobilda | wheatstone bridge: 24 bit ADC x64 gain | ...CAD Files/abs_100 Sample/strain guage abs.ipt | ...CSV Data/9_17_24/abs_100.png | sample slipped
abs_100 | 56 | Testing 1st Wheatstone Bridge Circuit x 64 gain | static testing | No Loft | 0.6 ohm | 0.07 in | 0.02 in dia | 1.69 in | 8 in | Did not measure | Did not measure | 4 | No | Bending_data_10_1_2024_v4 | 10_1_24 | dissolving abs | New gobilda | wheatstone bridge: 24 bit ADC x64 gain | ...CAD Files/abs_100 Sample/strain guage abs.ipt | ...CSV Data/9_17_24/abs_100.png
abs_100 | 56 | Testing 1st Wheatstone Bridge Circuit x 64 gain | static testing | No Loft | 0.6 ohm | 0.07 in | 0.02 in dia | 1.69 in | 8 in | Did not measure | Did not measure | 5 | No | Bending_data_10_1_2024_v5 | 10_1_24 | dissolving abs | New gobilda | wheatstone bridge: 24 bit ADC x64 gain | ...CAD Files/abs_100 Sample/strain guage abs.ipt | ...CSV Data/9_17_24/abs_100.png | was red lead touching metal so there was a short? data didn't quite make sense
abs_100 | 56 | Testing 1st Wheatstone Bridge Circuit x 64 gain | static testing | No Loft | 0.6 ohm | 0.07 in | 0.02 in dia | 1.69 in | 8 in | Did not measure | Did not measure | 6 | Yes | ...CSV Data/10_1_24/Bending_data_10_1_2024_v6 | 10_1_24 | dissolving abs | New gobilda | wheatstone bridge: 24 bit ADC x64 gain | ...CAD Files/abs_100 Sample/strain guage abs.ipt | ...CSV Data/9_17_24/abs_100.png
abs_100 | 56 | Testing 1st Wheatstone Bridge Circuit x 64 gain | static testing | No Loft | 0.6 ohm | 0.07 in | 0.02 in dia | 1.69 in | 8 in | Did not measure | Did not measure | 7 | No | Bending_data_10_1_2024_v7 | 10_1_24 | dissolving abs | New gobilda | wheatstone bridge: 24 bit ADC x64 gain | ...CAD Files/abs_100 Sample/strain guage abs.ipt | ...CSV Data/9_17_24/abs_100.png
10_2_24
abs_100 | 57 | Testing Wheatstone Bridge Circuit x 128 gain | static testing | No Loft | 0.6 ohm | 0.07 in | 0.02 in dia | 1.69 in | 8 in | Did not measure | Did not measure | 1 | Yes | ...CSV Data/10_2_24/Bending_data_10_2_2024_v1 | 10_2_24 | dissolving abs | New gobilda | wheatstone bridge: 24 bit ADC x128 gain | ...CAD Files/abs_100 Sample/strain guage abs.ipt | ...CSV Data/9_17_24/abs_100.png | and 2.7V ref! vout is 5.8mV i changed the dial slightl7
10_14_24
abs_100 | 58-72 | Testing Wheatstone Bridge Circuit x 128 gain | static testing | No Loft | 0.6 ohm | 0.07 in | 0.02 in dia | 1.69 in | 8 in | Did not measure | Did not measure | 1 | No | ...CSV Data/10_14_24/Bending_data_10_14_2024_v1 | 10_14_24 | dissolving abs | New gobilda | wheatstone bridge: 24 bit ADC x32 gain | ...CAD Files/abs_100 Sample/strain guage abs.ipt | ...CSV Data/9_17_24/abs_100.png | thought I increased delay times in arduino code to try and get rid of lagging of data...data still very noisy......forgot to change 50 ms to 1 sec V2 should be okay, and 2.7V ref! vout is 5.8mV i changed the dial slightl7
abs_100 | 58-72 | Testing Wheatstone Bridge Circuit x 128 gain | static testing | No Loft | 0.6 ohm | 0.07 in | 0.02 in dia | 1.69 in | 8 in | Did not measure | Did not measure | 2 | Yes | ...CSV Data/10_14_24/v2/data no slipping/Bending_data_10_14_2024_v2 | 10_14_24 | dissolving abs | New gobilda | wheatstone bridge: 24 bit ADC x32 gain | ...CAD Files/abs_100 Sample/strain guage abs.ipt | ...CSV Data/9_17_24/abs_100.png | data looks great!!! 100% accuracy to 10 deg
abs_100 | 58-72 | Testing Wheatstone Bridge Circuit x 128 gain | static testing | No Loft | 0.6 ohm | 0.07 in | 0.02 in dia | 1.69 in | 8 in | Did not measure | Did not measure | 3 | Yes | ...CSV Data/10_14_24/v2/Bending_data_10_14_2024_v3 | 10_14_24 | dissolving abs | New gobilda | wheatstone bridge: 24 bit ADC x32 gain | ...CAD Files/abs_100 Sample/strain guage abs.ipt | ...CSV Data/9_17_24/abs_100.png | data looks great except at 0 degrees? data since to jump from 0 norm adc to close to 50!
abs_100 | 58-72 | Testing Wheatstone Bridge Circuit x 128 gain | static testing | No Loft | 0.6 ohm | 0.07 in | 0.02 in dia | 1.69 in | 8 in | Did not measure | Did not measure | 4 | Yes | ...CSV Data/10_14_24/v2/Bending_data_10_14_2024_v4 | 10_14_24 | dissolving abs | New gobilda | wheatstone bridge: 24 bit ADC x32 gain | ...CAD Files/abs_100 Sample/strain guage abs.ipt | ...CSV Data/9_17_24/abs_100.png
abs_100 | 58-72 | Testing Wheatstone Bridge Circuit x 128 gain | static testing | No Loft | 0.6 ohm | 0.07 in | 0.02 in dia | 1.69 in | 8 in | Did not measure | Did not measure | 5 | Yes | ...CSV Data/10_14_24/v2/Bending_data_10_14_2024_v5 | 10_14_24 | dissolving abs | New gobilda | wheatstone bridge: 24 bit ADC x32 gain | ...CAD Files/abs_100 Sample/strain guage abs.ipt | ...CSV Data/9_17_24/abs_100.png | when plotting analyzing data from V2-V5, the scale of delta R / Ro range from 0 to 5 in one test and 0 to 250 in another! hysterisiss or error in setup? When applying max/min to data, range varied from 0 to 1 and accuracy became 99%.
abs_100 | 58-72 | Testing Wheatstone Bridge Circuit x 128 gain | static testing | No Loft | 0.6 ohm | 0.07 in | 0.02 in dia | 1.69 in | 8 in | Did not measure | Did not measure | 6 | Yes | ...CSV Data/10_14_24/v2/Bending_data_10_14_2024_v6 | 10_14_24 | dissolving abs | New gobilda | wheatstone bridge: 24 bit ADC x32 gain | ...CAD Files/abs_100 Sample/strain guage abs.ipt | ...CSV Data/9_17_24/abs_100.png
abs_100 | 58-72 | Testing Wheatstone Bridge Circuit x 128 gain | static testing | No Loft | 0.6 ohm | 0.07 in | 0.02 in dia | 1.69 in | 8 in | Did not measure | Did not measure | 7 | Yes | ...CSV Data/10_14_24/v2/Bending_data_10_14_2024_v7 | 10_14_24 | dissolving abs | New gobilda | wheatstone bridge: 24 bit ADC x32 gain | ...CAD Files/abs_100 Sample/strain guage abs.ipt | ...CSV Data/9_17_24/abs_100.png
abs_100 | 58-72 | Testing Wheatstone Bridge Circuit x 128 gain | static testing | No Loft | 0.6 ohm | 0.07 in | 0.02 in dia | 1.69 in | 8 in | Did not measure | Did not measure | 8 | Yes | ...CSV Data/10_14_24/v2/Bending_data_10_14_2024_v8 | 10_14_24 | dissolving abs | New gobilda | wheatstone bridge: 24 bit ADC x32 gain | ...CAD Files/abs_100 Sample/strain guage abs.ipt | ...CSV Data/9_17_24/abs_100.png
abs_100 | 58-72 | Testing Wheatstone Bridge Circuit x 128 gain | static testing | No Loft | 0.6 ohm | 0.07 in | 0.02 in dia | 1.69 in | 8 in | Did not measure | Did not measure | 9 | Yes | ...CSV Data/10_14_24/v2/Bending_data_10_14_2024_v9 | 10_14_24 | dissolving abs | New gobilda | wheatstone bridge: 24 bit ADC x32 gain | ...CAD Files/abs_100 Sample/strain guage abs.ipt | ...CSV Data/9_17_24/abs_100.png | hysterisis is showing.....still accurate enough for 10 degrees, but gets far worse down to 5 degrees
abs_100 | 58-72 | Testing Wheatstone Bridge Circuit x 128 gain | static testing | No Loft | 0.6 ohm | 0.07 in | 0.02 in dia | 1.69 in | 8 in | Did not measure | Did not measure | 10 | Yes | ...CSV Data/10_14_24/v2/Bending_data_10_14_2024_v10 | 10_14_24 | dissolving abs | New gobilda | wheatstone bridge: 24 bit ADC x32 gain | ...CAD Files/abs_100 Sample/strain guage abs.ipt | ...CSV Data/9_17_24/abs_100.png | data inverted! starts positive and gets smaller as bend angle increases!
abs_100 | 58-72 | Testing Wheatstone Bridge Circuit x 128 gain | reapplication | No Loft | 0.6 ohm | 0.07 in | 0.02 in dia | 1.69 in | 8 in | Did not measure | Did not measure | 11 | Yes | ...CSV Data/10_14_24/v2/data no slipping/Bending_data_10_14_2024_v11 | 10_14_24 | dissolving abs | New gobilda | wheatstone bridge: 24 bit ADC x32 gain | ...CAD Files/abs_100 Sample/strain guage abs.ipt | ...CSV Data/9_17_24/abs_100.png | took sample off go bilda plate and put back on. kept same tape. accuracy back up to 100 % for 10 degrees. Indicates sample was slipping
10_21_24
abs_100 | 62 | Troubeshooting Wheatstone Bridge Issues | reapplication | No Loft | 0.6 ohm | 0.07 in | 0.02 in dia | 1.69 in | 8 in | Did not measure | Did not measure | 1 | No | Bending_data_10_21_2024_v1_reapply_2nd | 10_21_24 | dissolving abs | New gobilda | wheatstone bridge: 24 bit ADC x32 gain | ...CAD Files/abs_100 Sample/strain guage abs.ipt | ...CSV Data/9_17_24/abs_100.png | added silicone to top first half to ensure no movement plus added tape on top. it seems movement happening on top half, not bottim. bottom came off tape!
abs_100 | 62 | Troubeshooting Wheatstone Bridge Issues | reapplication | No Loft | 0.6 ohm | 0.07 in | 0.02 in dia | 1.69 in | 8 in | Did not measure | Did not measure | 2 | No | Bending_data_10_21_2024_v1_reapply_2nd | 10_21_24 | dissolving abs | New gobilda | wheatstone bridge: 24 bit ADC x32 gain | ...CAD Files/abs_100 Sample/strain guage abs.ipt | ...CSV Data/9_17_24/abs_100.png | added silicone to entire bottomn
abs_100 | 62 | Hand Collected Data to help troubleshoot Wheatstone Bridge | static testing | No Loft | 0.6 ohm | 0.07 in | 0.02 in dia | 1.69 in | 8 in | Did not measure | Did not measure | 1 | Yes | ...CSV Data/10_21_24/hand_collected abs_100.csv | 10_21_24 | dissolving abs | New gobilda | wheatstone bridge: 24 bit ADC x32 gain | ...CAD Files/abs_100 Sample/strain guage abs.ipt | ...CSV Data/9_17_24/abs_100.png | hand collected data with volt meter...data extremeley stable with multimeter
10_24_24
abs_100 | 70, 88 | Hand Collected Data to help troubleshoot Wheatstone Bridge | static testing | No Loft | 0.6 ohm | 0.07 in | 0.02 in dia | 1.69 in | 8 in | Did not measure | Did not measure | 1 | Yes | ...CSV Data/10_24_24/hand_collected_v5_2 | 10_24_24 | dissolving abs | New gobilda | wheatstone bridge: 24 bit ADC x32 gain | ...CAD Files/abs_100 Sample/strain guage abs.ipt | ...CSV Data/9_17_24/abs_100.png | hand collected voltage data with volt meter, data extremely stable with multimeter
10_25_24
abs_100 | 13. 89 | Back to Voltage Divider | static testing | No Loft | 0.6 ohm | 0.07 in | 0.02 in dia | 1.69 in | 8 in | Did not measure | Did not measure | 1 | Yes | ...CSV Data/10_25_24/voltage divider circuit/Bending_data_10_25_2024_v1_vd_silicone_glue | 10_25_24 | dissolving abs | New gobilda | Volt Div: 4x amp with 16 bit encoding | ...CAD Files/abs_100 Sample/strain guage abs.ipt | ...CSV Data/9_17_24/abs_100.png | data collected using arduino uno, data looked consistent and good!
11_13_24
abs_1_loop | 12 | Osh Park Circuit Board Testing | static testing | No Loft | 0.5 ohm | 0.05 in | 0.01 in x 0.01 in | 1.8 in | 3.36 in | Did not measure | Did not measure | 1 | Yes | ...CSV Data/11_13_24/Bending_data_1_loop_11_13_24_v1 | 11_13_24 | dissolving abs | New gobilda | Volt Div: 4x amp with 16 bit encoding | ...CAD Files/abs_1_loop/abs_1_loop.ipt | ...CSV Data/11_13_24/abs_1_loop.png | lots of hysterisises and extreme jump at 90 degrees! not realistic for actual finger.
abs_1_loop | 11 | Concerns of too much strain so bending to 45 deg, not 90 | static testing | No Loft | 0.5 ohm | 0.05 in | 0.01 in x 0.01 in | 1.8 in | 3.36 in | Did not measure | Did not measure | 2 | Yes | ...CSV Data/11_13_24/45 deg bend/Bending_data_1_loop_11_13_24_v2.csv | 11_13_24 | dissolving abs | New gobilda | Volt Div: 4x amp with 16 bit encoding | ...CAD Files/abs_1_loop/abs_1_loop.ipt | ...CSV Data/11_13_24/abs_1_loop.png
11_21_24
abs_2p27 | Not Included due to silione piercing | Varying sample length, testing lead insertion to LM | static testing | No Loft | 0.5 ohm | 0.07 in | 0.01 in x 0.01 in | 2.27 in | 3.86 in | Did not measure | Did not measure | 1 | No | ...CSV Data/11_21_24/Bending_data_abs_2p27_11_21_24_v1.csv | 11_21_24 | dissolving abs | New gobilda | Volt Div: 4x amp with 16 bit encoding | ...CAD Files/abs_2p27/abs_2p27.ipt | None Yet | 2.27" length, 1.2mm thick (same manuf as before), and 0.35" wide
abs_2p27 | Not Included due to silione piercing | Varying sample length, testing lead insertion to LM | static testing | No Loft | 0.5 ohm | 0.07 in | 0.01 in x 0.01 in | 2.27 in | 3.86 in | Did not measure | Did not measure | 1 | Yes | ...CSV Data/11_21_24/v2/Bending_data_abs_2p27_11_21_24_v2.csv | 11_21_24 | dissolving abs | New gobilda | Volt Div: 4x amp with 16 bit encoding | ...CAD Files/abs_2p27/abs_2p27.ipt | None Yet
abs_1p5 | 19 Not included but could be | Varying sample length, testing lead insertion to LM | reapplication | No Loft | 0.5 ohm | 0.05 in | 0.01 in x 0.01 in | 1.5 in | 2.75 in | Did not measure | Did not measure | 1 | Yes | ...CSV Data/11_21_24/1p5/Bending_data_abs_1p5_11_21_24_v1.csv | 11_21_24 | dissolving abs | New gobilda | Volt Div: 4x amp with 16 bit encoding | ...CAD Files/abs_2p27/abs_1p5.ipt | None Yet | 1.5" length, 0.25" width
11_25_24
abs_1p5 | Not Included due to wire piercing silicone | Reapplication of sample from previous day | reapplication | No Loft | 0.5 ohm | 0.05 in | 0.01 in x 0.01 in | 1.5 in | 2.75 in | 73 F | 39% | 1 | No | ...CSV Data/11_25_24/1p5/Bending_data_abs_1p5_11_25_24_0deg_reapply_1.csv | 11_25_24 | dissolving abs | New gobilda | Volt Div: 4x amp with 16 bit encoding | ...CAD Files/abs_1p5/abs_1p5.ipt | None Yet | 1.5" length, 0.315" width, 1.27 mm thick, 0.625" lying on metal part of 3d bender (to right!)
abs_1p5 | Not Included due to wire piercing silicone | Reapplication of sample from line above | reapplication | No Loft | 0.5 ohm | 0.05 in | 0.01 in x 0.01 in | 1.5 in | 2.75 in | 73 F | 39% | 2 | No | ...CSV Data/11_25_24/2 wire broke/Bending_data_abs_1p5_11_25_24_0deg_reapply_2.csv | 11_25_24 | dissolving abs | New gobilda | Volt Div: 4x amp with 16 bit encoding | ...CAD Files/abs_1p5/abs_1p5.ipt | None Yet | same sample as row above just reapplied once (when taking off sample, wires pierced through silicone!)
abs_2p3 | 132 + 156 | Repeatability | reapplication | No Loft | 0.5 ohm | 0.05 in | 0.02 in x 0.02 in | 2.3 in | 3.86 in | 73 F | 39% | 1 | Yes | ...CSV Data/11_25_24/reapply/2p/Bending_data_abs_2p3_11_25_24_0deg_reapply_1.csv | 11_25_24 | dissolving abs | New gobilda | Volt Div: 4x amp with 16 bit encoding | ...CAD Files/abs_2p3_and_2p31/abs_2p3.ipt | None Yet | 2.3" legnth, 0.333", 1.27 mm thick
abs_2p3 | Not Included but could be | Reapplication | reapplication | No Loft | 0.5 ohm | 0.05 in | 0.01 in x 0.01 in | 2.3 in | 3.86 in | 73 F | 39% | 2 | Yes | ...CSV Data/11_25_24/reapply/2p/Bending_data_abs_2p3_11_25_24_0deg_reapply_2.csv | 11_25_24 | dissolving abs | New gobilda | Volt Div: 4x amp with 16 bit encoding | ...CAD Files/abs_2p3_and_2p31/abs_2p3.ipt | None Yet | same sample as row above just reapplied once (when taking off sample, wires almost pierced through silicone!)
abs_2p31 | 132 + 156 | Compairson to 2p3 | static testing | No Loft | 0.5 ohm | 0.05 in | 0.02 in x 0.02 in | 2.31 in | 3.86 in | 73 F | 39% | 1 | Yes | ...CSV Data/11_25_24/reapply/Bending_data_abs_2p31_11_25_24_0deg_reapply_1.csv | 11_25_24 | dissolving abs | New gobilda | Volt Div: 4x amp with 16 bit encoding | ...CAD Files/abs_2p3_and_2p31/abs_2p3.ipt | None Yet | 2p31 length, 0.4" wide, 1.27mm thick, added silpoxy on part of silicone where wire leads located to add thickness/strength
11_27_24
abs_1p53_bubble | Not Included but could be | Added thickness for lead insertion, prevent silicon piercing | reapplication | No Loft | 0.5 ohm | 0.05 in | 0.02 in x 0.02 in | 1.53 in | 2.75 in | 73 F | 39% | 1 | Yes | ...CSV Data/11_27_24/1_53_bubble/first test/Bending_data_abs_1p53_11_27_24_0deg_reapply_1.csv | 11_27_24 | dissolving abs | New gobilda | Volt Div: 4x amp with 16 bit encoding | ...CAD Files/abs_1p53_bubble/abs_1p53_bubble.ipt | None Yet | 1p53" length, 0.3" wide, 1.27mm thick, but placed sample down on bubble side and did NOT glue bubble!!
abs_1p53_bubble | 83 + 132 + 156 | Reapply from previous | reapplication | No Loft | 0.5 ohm | 0.05 in | 0.02 in x 0.02 in | 1.53 in | 2.75 in | 73 F | 39% | 2 | Yes | ...CSV Data/11_27_24/1_53_bubble/Bending_data_abs_1p53_11_27_24_0deg_reapply_2.csv | 11_27_24 | dissolving abs | New gobilda | Volt Div: 4x amp with 16 bit encoding | ...CAD Files/abs_1p53_bubble/abs_1p53_bubble.ipt | None Yet
abs_1p53_bubble | 83 + 132 + 156 | Reapply from previous | reapplication | No Loft | 0.5 ohm | 0.05 in | 0.02 in x 0.02 in | 1.53 in | 2.75 in | 73 F | 39% | 3 | Yes | ...CSV Data/11_27_24/1_53_bubble/Bending_data_abs_1p53_11_27_24_0deg_reapply_3.csv' | 11_27_24 | dissolving abs | New gobilda | Volt Div: 4x amp with 16 bit encoding | ...CAD Files/abs_1p53_bubble/abs_1p53_bubble.ipt | None Yet
abs_1p53_bubble | 83 + 132 + 156 | Reapply from previous | reapplication | No Loft | 0.5 ohm | 0.05 in | 0.02 in x 0.02 in | 1.53 in | 2.75 in | 73 F | 39% | 4 | Yes | ...CSV Data/11_27_24/1_53_bubble/Bending_data_abs_1p53_11_27_24_0deg_reapply_4.csv' | 11_27_24 | dissolving abs | New gobilda | Volt Div: 4x amp with 16 bit encoding | ...CAD Files/abs_1p53_bubble/abs_1p53_bubble.ipt | None Yet
12_2_24
abs_1p73_bubble | Not Included due to tape lift | Varying angle, this was 0 deg | misalignment | No Loft | 0.5 ohm | 0.05 in | 0.02 in x 0.02 in | 1.73 in | 2.75 in | 73 F | 39 % | 1 | No | ...CSV Data/12_2_24/0 deg/Bending_data_abs_1p53_12_2_24_0deg.csv | 12_2_24 | dissolving abs | New gobilda | Volt Div: 4x amp with 16 bit encoding | ...CAD Files/abs_1p53_bubble/abs_1p53_bubble.ipt | None Yet | 1p73" length, 0.375" width, 1.27mm thick, but placed sample down on bubble side and did NOT glue bubble!! tape on white abs part lifts off!! gives non-linear data
abs_1p45_7deg | Not Included due to tape lift | Varying angle, this was 7 deg | misalignment | No Loft | 0.5 ohm | 0.05 in | 0.02 in x 0.02 in | 1.45 in | 2.75 in | 73 F | 39 % | 1 | No | ...CSV Data/12_2_24/7 deg/Bending_data_abs_1p53_12_2_24_7deg.csv | 12_2_24 | dissolving abs | New gobilda | Volt Div: 4x amp with 16 bit encoding | ...CAD Files/abs_1p53_bubble/abs_1p53_bubble.ipt | None Yet
abs_1p5_5deg | Not Included due to tape lift | Varying angle, this was 5 deg | misalignment | No Loft | 0.5 ohm | 0.05 in | 0.02 in x 0.02 in | 1.5 in | 2.75 in | 73 F | 39 % | 1 | No | ...CSV Data/12_2_24/5 deg/Bending_data_abs_1p5_12_2_24_5deg.csv | 12_2_24 | dissolving abs | New gobilda | Volt Div: 4x amp with 16 bit encoding | ...CAD Files/abs_1p53_bubble/abs_1p53_bubble.ipt | None Yet
abs_1p5_0deg | 91 -> tape lifted | Varying angle, this was 0 deg | misalignment | No Loft | 0.5 ohm | 0.05 in | 0.02 in x 0.02 in | 1.5 in | 2.75 in | 73 F | 39 % | 2 | No | ...CSV Data/12_2_24/0 deg/Bending_data_abs_1p5_12_2_24_0deg_2.csv | 12_2_24 | dissolving abs | New gobilda | Volt Div: 4x amp with 16 bit encoding | ...CAD Files/abs_1p53_bubble/abs_1p53_bubble.ipt | None Yet
12_9_24
abs_1p822_s1 | 132 + 156 | Varying length across samples and compare to model | static testing | Lofted Insert | 0.5 ohm | 0.07 in | 0.02 in x 0.02 in | 1.822 in | 3.37 in | 73 F | 39% | 1 | Yes | ...CSV Data/12_9_24/first/Bending_data_abs_1p822_s1_12_9_24.csv | 12_9_24 | dissolving abs | New gobilda | Volt Div: 4x amp with 16 bit encoding | ...CAD Files/abs_lofted_insert/basic strain guage op02.ipt | None Yet | 1p822 length, 0.35" width, 0.07" thick, bubble, loft inlet
abs_1p918_s2 | Not Included due to tape lift | Varying length across samples and compare to model | static testing | Lofted Insert | 0.5 ohm | 0.07 in | 0.02 in x 0.02 in | 1.918 in | 3.37 in | 73 F | 39 % | 1 | No | ...CSV Data/12_9_24/two i moved sample/Bending_data_abs_1p918_s2_12_9_24.csv | 12_9_24 | dissolving abs | New gobilda | Volt Div: 4x amp with 16 bit encoding | ...CAD Files/abs_lofted_insert/basic strain guage op02.ipt | None Yet | 1p918 length, 0.3" width, 0.07" thick, bubble, loft inlet
abs_1p86_s2 | 132 + 156 | Varying length across samples and compare to model | static testing | Lofted Insert | 0.5 ohm | 0.07 in | 0.02 in x 0.02 in | 1.86 in | 3.37 in | 73 F | 39% | 1 | Yes | ...CSV Data/12_2_24/second/Bending_data_abs_1p86_s2real_12_9_24.csv | 12_9_24 | dissolving abs | New gobilda | Volt Div: 4x amp with 16 bit encoding | ...CAD Files/abs_lofted_insert/basic strain guage op02.ipt | None Yet | 0.295" width
abs_1p86_s3 | 132 + 156 | Varying length across samples and compare to model | static testing | Lofted Insert | 0.5 ohm | 0.07 in | 0.02 in x 0.02 in | 1.86 in | 3.37 in | 73 F | 39% | 2 | Yes | ...CSV Data/12_2_24/third/Bending_data_abs_1p86_s3_12_9_24.csv | 12_9_24 | dissolving abs | New gobilda | Volt Div: 4x amp with 16 bit encoding | ...CAD Files/abs_lofted_insert/basic strain guage op02.ipt | None Yet | 0.35" width
abs_1p897_s4 | 132 + 156 | Varying length across samples and compare to model | static testing | Lofted Insert | 0.5 ohm | 0.083 in | 0.02 in x 0.02 in | 1.897 in | 3.37 in | 73 F | 39% | 1 | Yes | ...CSV Data/12_2_24/fourth/Bending_data_abs_1p897_s4_12_9_24.csv | 12_9_24 | dissolving abs | New gobilda | Volt Div: 4x amp with 16 bit encoding | ...CAD Files/abs_lofted_insert/basic strain guage op02.ipt | None Yet | 0.28" width, 0.083" thick,
12_12_24
abs_1p93_20deg | 132 + 156 | angle testing | misalignment | Lofted Insert | 0.5 ohm | 0.085 in | 0.02 in x 0.02 in | 1.93 in | 3.37 in | 73 F | 39% | 1 | Yes | ...CSV Data/12_18_24/misalignment/20 deg/Bending_data_abs_1p93_20deg_12_12_24.csv' | 12_12_24 | dissolving abs | New gobilda | Volt Div: 4x amp with 16 bit encoding | ...CAD Files/abs_lofted_insert/basic strain guage op02.ipt | ...CSV Data/12_12_24/angle testing.png
abs_1p93_8deg | 132 + 156 | angle testing | misalignment | Lofted Insert | 0.5 ohm | 0.085 in | 0.02 in x 0.02 in | 1.93 in | 3.37 in | 73 F | 39% | 1 | Yes | ...CSV Data/12_18_24/misalignment/8 deg/Bending_data_abs_1p93_8deg_12_12_24.csv' | 12_12_24 | dissolving abs | New gobilda | Volt Div: 4x amp with 16 bit encoding | ...CAD Files/abs_lofted_insert/basic strain guage op02.ipt | ...CSV Data/12_12_24/angle testing.png
12_18_24
abs_1p987_dyn_0p08th | 111 | Dynamic 0.3 sec | dynamic testing | Lofted Insert | 0.5 ohm | 0.08 in | 0.02 in x 0.02 in | 1.987 in | 3.37 in | 73 F | 39% | 1 | Yes | ...CSV Data/12_18_24/dyanmic 100 cycles/Bending_data_abs_1p987_dyn_0p08th_12_18_24.csv | 12_18_24 | dissolving abs | New gobilda | Volt Div: 4x amp with 16 bit encoding | ...CAD Files/abs_lofted_insert/basic strain guage op02.ipt | None Yet | 73 F, 39% humidity
abs_1p987_0deg_0p08th | 132 + 156 | angle | misalignment | Lofted Insert | 0.5 ohm | 0.08 in | 0.02 in x 0.02 in | 1.987 in | 3.37 in | 73 F | 39% | 1 | Yes | ...CSV Data/12_18_24/misalignment/0 deg/Bending_data_abs_1p93_0deg_12_18_24.csv | 12_18_24 | dissolving abs | New gobilda | Volt Div: 4x amp with 16 bit encoding | ...CAD Files/abs_lofted_insert/basic strain guage op02.ipt | None Yet
abs_1p987_0deg_0p08th | 121 | Dynamic 1 sec | dynamic testing | Lofted Insert | 0.5 ohm | 0.08 in | 0.02 in x 0.02 in | 1.987 in | 3.37 in | 73 F | 39% | 1 | Yes | ...CSV Data/12_18_24/dynamic 100 cycles/v2_1sec/Bending_data_abs_1p987_dyn_v2_1sec_0p08th_12_18_24.csv | 12_18_24 | dissolving abs | New gobilda | Volt Div: 4x amp with 16 bit encoding | ...CAD Files/abs_lofted_insert/basic strain guage op02.ipt | None Yet
2_4_25
abs_1p7_1st_reapply |  | Apply 1st time | Reapplication | Lofted Insert | 0.4 ohm | 0.0625 in | 0.021 in x 0.0267 in | 1.7 in | 3.89 in | 73 F | 45% |  | Yes | CSV Data/2_4_2025/first test/Bending_data_abs_1p7_abs_1p7_1st_reapply_2_4_25.csv | 2_4_25 | dissolving abs | New gobilda | Volt Div: 4x amp with 16 bit encoding | ...CAD Files/abs_lofted_insert/basic strain guage op02.ipt
abs_1p7_2nd_reapply |  | Apply 2nd time | Reapplication | Lofted Insert | 0.4 ohm | 0.0625 in | 0.021 in x 0.0267 in | 1.7 in | 3.89 in | 73.6 F | 41% |  |  | CSV Data/2_4_2025/second test/Bending_data_abs_1p7_abs_1p7_2nd_reapply_2_4_25.csv | 2_4_25 | dissolving abs | New gobilda | Volt Div: 4x amp with 16 bit encoding | ...CAD Files/abs_lofted_insert/basic strain guage op02.ipt
abs_1p7_3rd_reapply |  | Apply 3rd time | Reapplication | Lofted Insert | 0.4 ohm | 0.0625 in | 0.021 in x 0.0267 in | 1.7 in | 3.89 in | 74.8 F | 41% |  |  | CSV Data/2_4_2025/third test/Bending_data_abs_1p7_abs_1p7_3rd_reapply_2_4_25.csv | 2_4_25 | dissolving abs | New gobilda | Volt Div: 4x amp with 16 bit encoding | ...CAD Files/abs_lofted_insert/basic strain guage op02.ipt
abs_1p7_4th_reapply |  | Apply 4th time | Reapplication | Lofted Insert | 0.4 ohm | 0.0625 in | 0.021 in x 0.0267 in | 1.7 in | 3.89 in | 74.3 F | 42% |  |  | CSV Data/2_4_2025/fourth test/Bending_data_abs_1p7_abs_1p7_4th_reapply_2_4_25.csv | 2_4_25 | dissolving abs | New gobilda | Volt Div: 4x amp with 16 bit encoding | ...CAD Files/abs_lofted_insert/basic strain guage op02.ipt

## data for model comparison
abs_2p3 | 132 + 156 | Repeatability | reapplication | No Loft | 0.5 ohm | 0.05 in | 0.02 in x 0.02 in | 2.3 in | 3.86 in | 73 F | 39% | 1 | Yes | ...CSV Data/11_25_24/reapply/2p/Bending_data_abs_2p3_11_25_24_0deg_reapply_1.csv | 11_25_24 | dissolving abs | New gobilda | Volt Div: 4x amp with 16 bit encoding | ...CAD Files/abs_2p3_and_2p31/abs_2p3.ipt | None Yet | 2.3" legnth, 0.333", 1.27 mm thick
abs_2p31 | 132 + 156 | Compairson to 2p3 | static testing | No Loft | 0.5 ohm | 0.05 in | 0.02 in x 0.02 in | 2.31 in | 3.86 in | 73 F | 39% | 1 | Yes | ...CSV Data/11_25_24/reapply/Bending_data_abs_2p31_11_25_24_0deg_reapply_1.csv | 11_25_24 | dissolving abs | New gobilda | Volt Div: 4x amp with 16 bit encoding | ...CAD Files/abs_2p3_and_2p31/abs_2p3.ipt | None Yet | 2p31 length, 0.4" wide, 1.27mm thick, added silpoxy on part of silicone where wire leads located to add thickness/strength
abs_1p53_bubble | Not Included but could be | Added thickness for lead insertion, prevent silicon piercing | reapplication | No Loft | 0.5 ohm | 0.05 in | 0.02 in x 0.02 in | 1.53 in | 2.75 in | 73 F | 39% | 1 | Yes | ...CSV Data/11_27_24/1_53_bubble/first test/Bending_data_abs_1p53_11_27_24_0deg_reapply_1.csv | 11_27_24 | dissolving abs | New gobilda | Volt Div: 4x amp with 16 bit encoding | ...CAD Files/abs_1p53_bubble/abs_1p53_bubble.ipt | None Yet | 1p53" length, 0.3" wide, 1.27mm thick, but placed sample down on bubble side and did NOT glue bubble!!
abs_1p53_bubble | 83 + 132 + 156 | Reapply from previous | reapplication | No Loft | 0.5 ohm | 0.05 in | 0.02 in x 0.02 in | 1.53 in | 2.75 in | 73 F | 39% | 2 | Yes | ...CSV Data/11_27_24/1_53_bubble/Bending_data_abs_1p53_11_27_24_0deg_reapply_2.csv | 11_27_24 | dissolving abs | New gobilda | Volt Div: 4x amp with 16 bit encoding | ...CAD Files/abs_1p53_bubble/abs_1p53_bubble.ipt | None Yet
abs_1p53_bubble | 83 + 132 + 156 | Reapply from previous | reapplication | No Loft | 0.5 ohm | 0.05 in | 0.02 in x 0.02 in | 1.53 in | 2.75 in | 73 F | 39% | 3 | Yes | ...CSV Data/11_27_24/1_53_bubble/Bending_data_abs_1p53_11_27_24_0deg_reapply_3.csv' | 11_27_24 | dissolving abs | New gobilda | Volt Div: 4x amp with 16 bit encoding | ...CAD Files/abs_1p53_bubble/abs_1p53_bubble.ipt | None Yet
abs_1p53_bubble | 83 + 132 + 156 | Reapply from previous | reapplication | No Loft | 0.5 ohm | 0.05 in | 0.02 in x 0.02 in | 1.53 in | 2.75 in | 73 F | 39% | 4 | Yes | ...CSV Data/11_27_24/1_53_bubble/Bending_data_abs_1p53_11_27_24_0deg_reapply_4.csv' | 11_27_24 | dissolving abs | New gobilda | Volt Div: 4x amp with 16 bit encoding | ...CAD Files/abs_1p53_bubble/abs_1p53_bubble.ipt | None Yet
abs_1p822_s1 | 132 + 156 | Varying length across samples and compare to model | static testing | Lofted Insert | 0.5 ohm | 0.07 in | 0.02 in x 0.02 in | 1.822 in | 3.37 in | 73 F | 39% | 1 | Yes | ...CSV Data/12_9_24/first/Bending_data_abs_1p822_s1_12_9_24.csv | 12_9_24 | dissolving abs | New gobilda | Volt Div: 4x amp with 16 bit encoding | ...CAD Files/abs_lofted_insert/basic strain guage op02.ipt | None Yet | 1p822 length, 0.35" width, 0.07" thick, bubble, loft inlet
abs_1p86_s2 | 132 + 156 | Varying length across samples and compare to model | static testing | Lofted Insert | 0.5 ohm | 0.07 in | 0.02 in x 0.02 in | 1.86 in | 3.37 in | 73 F | 39% | 1 | Yes | ...CSV Data/12_2_24/second/Bending_data_abs_1p86_s2real_12_9_24.csv | 12_9_24 | dissolving abs | New gobilda | Volt Div: 4x amp with 16 bit encoding | ...CAD Files/abs_lofted_insert/basic strain guage op02.ipt | None Yet | 0.295" width
abs_1p86_s3 | 132 + 156 | Varying length across samples and compare to model | static testing | Lofted Insert | 0.5 ohm | 0.07 in | 0.02 in x 0.02 in | 1.86 in | 3.37 in | 73 F | 39% | 2 | Yes | ...CSV Data/12_2_24/third/Bending_data_abs_1p86_s3_12_9_24.csv | 12_9_24 | dissolving abs | New gobilda | Volt Div: 4x amp with 16 bit encoding | ...CAD Files/abs_lofted_insert/basic strain guage op02.ipt | None Yet | 0.35" width
abs_1p93_20deg | 132 + 156 | angle testing | misalignment | Lofted Insert | 0.5 ohm | 0.085 in | 0.02 in x 0.02 in | 1.93 in | 3.37 in | 73 F | 39% | 1 | Yes | ...CSV Data/12_18_24/misalignment/20 deg/Bending_data_abs_1p93_20deg_12_12_24.csv' | 12_12_24 | dissolving abs | New gobilda | Volt Div: 4x amp with 16 bit encoding | ...CAD Files/abs_lofted_insert/basic strain guage op02.ipt | ...CSV Data/12_12_24/angle testing.png
abs_1p93_8deg | 132 + 156 | angle testing | misalignment | Lofted Insert | 0.5 ohm | 0.085 in | 0.02 in x 0.02 in | 1.93 in | 3.37 in | 73 F | 39% | 1 | Yes | ...CSV Data/12_18_24/misalignment/8 deg/Bending_data_abs_1p93_8deg_12_12_24.csv' | 12_12_24 | dissolving abs | New gobilda | Volt Div: 4x amp with 16 bit encoding | ...CAD Files/abs_lofted_insert/basic strain guage op02.ipt | ...CSV Data/12_12_24/angle testing.png
abs_1p987_0deg_0p08th | 132 + 156 | angle | misalignment | Lofted Insert | 0.5 ohm | 0.08 in | 0.02 in x 0.02 in | 1.987 in | 3.37 in | 73 F | 39% | 1 | Yes | ...CSV Data/12_18_24/misalignment/0 deg/Bending_data_abs_1p93_0deg_12_18_24.csv | 12_18_24 | dissolving abs | New gobilda | Volt Div: 4x amp with 16 bit encoding | ...CAD Files/abs_lofted_insert/basic strain guage op02.ipt | None Yet

## abs_actual_dim_1_28_25
Channel Thickness
|  |  | ave | std
0.0205 | 0.0215 | 0.022 | 0.02130556 | 0.0005038433
0.0215 | 0.0215 | 0.0205
0.021 | 0.0205 | 0.021
0.022 | 0.022 | 0.022
0.021 | 0.021 | 0.021
0.0215 | 0.0215 | 0.0215
Channel Width
|  |  | ave | std | ivesta 3 optical microscope
0.0245 | 0.025 | 0.0275 | 0.02672222 | 0.001483448 | 0.0145 | 0.0145 | 0.013
0.0275 | 0.0255 | 0.026 |  |  | 0.0135 | 0.0135 | 0.0135
0.0275 | 0.029 | 0.03 |  |  |  | ave | std
0.0275 | 0.0285 | 0.026 |  |  |  | 0.01375 | 0.000559017
0.0245 | 0.0255 | 0.026
0.0275 | 0.0265 | 0.0265
Overall Length (outside dimensions)
|  | Total | ave | std
1.885 | 0.13 | 3.9 | 3.892667 | 0.007776389
1.88 | 0.126 | 3.886
1.888 | 0.13 | 3.906
1.879 | 0.1265 | 3.8845
1.881 | 0.1265 | 3.8885
1.881 | 0.129 | 3.891

## misalignment
abs_1p93_20deg | 132 + 156 | angle testing | misalignment | Lofted Insert | 0.5 ohm | 0.085 in | 0.02 in x 0.02 in | 1.93 in | 3.37 in | 73 F | 39% | 1 | Yes | ...CSV Data/12_18_24/misalignment/20 deg/Bending_data_abs_1p93_20deg_12_12_24.csv' | 12_12_24 | dissolving abs | New gobilda | Volt Div: 4x amp with 16 bit encoding | ...CAD Files/abs_lofted_insert/basic strain guage op02.ipt | ...CSV Data/12_12_24/angle testing.png
abs_1p93_8deg | 132 + 156 | angle testing | misalignment | Lofted Insert | 0.5 ohm | 0.085 in | 0.02 in x 0.02 in | 1.93 in | 3.37 in | 73 F | 39% | 1 | Yes | ...CSV Data/12_18_24/misalignment/8 deg/Bending_data_abs_1p93_8deg_12_12_24.csv' | 12_12_24 | dissolving abs | New gobilda | Volt Div: 4x amp with 16 bit encoding | ...CAD Files/abs_lofted_insert/basic strain guage op02.ipt | ...CSV Data/12_12_24/angle testing.png
abs_1p987_0deg_0p08th | 132 + 156 | angle | misalignment | Lofted Insert | 0.5 ohm | 0.08 in | 0.02 in x 0.02 in | 1.987 in | 3.37 in | 73 F | 39% | 1 | Yes | ...CSV Data/12_18_24/misalignment/0 deg/Bending_data_abs_1p93_0deg_12_18_24.csv | 12_18_24 | dissolving abs | New gobilda | Volt Div: 4x amp with 16 bit encoding | ...CAD Files/abs_lofted_insert/basic strain guage op02.ipt | None Yet

## dynamic autobending
abs_1p987_dyn_0p08th | 111 | Dynamic 0.3 sec | dynamic testing | Lofted Insert | 0.5 ohm | 0.08 in | 0.02 in x 0.02 in | 1.987 in | 3.37 in | 73 F | 39% | 1 | Yes | ...CSV Data/12_18_24/dyanmic 100 cycles/Bending_data_abs_1p987_dyn_0p08th_12_18_24.csv | 12_18_24 | dissolving abs | New gobilda | Volt Div: 4x amp with 16 bit encoding | ...CAD Files/abs_lofted_insert/basic strain guage op02.ipt | None Yet | 73 F, 39% humidity
abs_1p987_0deg_0p08th | 121 | Dynamic 1 sec | dynamic testing | Lofted Insert | 0.5 ohm | 0.08 in | 0.02 in x 0.02 in | 1.987 in | 3.37 in | 73 F | 39% | 1 | Yes | ...CSV Data/12_18_24/dynamic 100 cycles/v2_1sec/Bending_data_abs_1p987_dyn_v2_1sec_0p08th_12_18_24.csv | 12_18_24 | dissolving abs | New gobilda | Volt Div: 4x amp with 16 bit encoding | ...CAD Files/abs_lofted_insert/basic strain guage op02.ipt | None Yet

## all_data_accuracy
abs_2p3 | 132 + 156 | Repeatability | reapplication | No Loft | 0.5 ohm | 0.05 in | 0.02 in x 0.02 in | 2.3 in | 3.86 in | 73 F | 39% | 1 | Yes | ...CSV Data/11_25_24/reapply/2p/Bending_data_abs_2p3_11_25_24_0deg_reapply_1.csv | 11_25_24 | dissolving abs | New gobilda | Volt Div: 4x amp with 16 bit encoding | ...CAD Files/abs_2p3_and_2p31/abs_2p3.ipt | None Yet | 2.3" legnth, 0.333", 1.27 mm thick
abs_2p31 | 132 + 156 | Compairson to 2p3 | static testing | No Loft | 0.5 ohm | 0.05 in | 0.02 in x 0.02 in | 2.31 in | 3.86 in | 73 F | 39% | 1 | Yes | ...CSV Data/11_25_24/reapply/2p31/Bending_data_abs_2p31_11_25_24_0deg_reapply_1.csv | 11_25_24 | dissolving abs | New gobilda | Volt Div: 4x amp with 16 bit encoding | ...CAD Files/abs_2p3_and_2p31/abs_2p3.ipt | None Yet | 2p31 length, 0.4" wide, 1.27mm thick, added silpoxy on part of silicone where wire leads located to add thickness/strength
abs_1p53_bubble | Not Included but could be | Added thickness for lead insertion, prevent silicon piercing | reapplication | No Loft | 0.5 ohm | 0.05 in | 0.02 in x 0.02 in | 1.53 in | 2.75 in | 73 F | 39% | 1 | Yes | ...CSV Data/11_27_24/1_53_bubble/first test/Bending_data_abs_1p53_11_27_24_0deg_reapply_1.csv | 11_27_24 | dissolving abs | New gobilda | Volt Div: 4x amp with 16 bit encoding | ...CAD Files/abs_1p53_bubble/abs_1p53_bubble.ipt | None Yet | 1p53" length, 0.3" wide, 1.27mm thick, but placed sample down on bubble side and did NOT glue bubble!!
abs_1p53_bubble | 83 + 132 + 156 | Reapply from previous | reapplication | No Loft | 0.5 ohm | 0.05 in | 0.02 in x 0.02 in | 1.53 in | 2.75 in | 73 F | 39% | 2 | Yes | ...CSV Data/11_27_24/1_53_bubble/Bending_data_abs_1p53_11_27_24_0deg_reapply_2.csv | 11_27_24 | dissolving abs | New gobilda | Volt Div: 4x amp with 16 bit encoding | ...CAD Files/abs_1p53_bubble/abs_1p53_bubble.ipt | None Yet
abs_1p53_bubble | 83 + 132 + 156 | Reapply from previous | reapplication | No Loft | 0.5 ohm | 0.05 in | 0.02 in x 0.02 in | 1.53 in | 2.75 in | 73 F | 39% | 3 | Yes | ...CSV Data/11_27_24/1_53_bubble/Bending_data_abs_1p53_11_27_24_0deg_reapply_3.csv' | 11_27_24 | dissolving abs | New gobilda | Volt Div: 4x amp with 16 bit encoding | ...CAD Files/abs_1p53_bubble/abs_1p53_bubble.ipt | None Yet
abs_1p53_bubble | 83 + 132 + 156 | Reapply from previous | reapplication | No Loft | 0.5 ohm | 0.05 in | 0.02 in x 0.02 in | 1.53 in | 2.75 in | 73 F | 39% | 4 | Yes | ...CSV Data/11_27_24/1_53_bubble/Bending_data_abs_1p53_11_27_24_0deg_reapply_4.csv' | 11_27_24 | dissolving abs | New gobilda | Volt Div: 4x amp with 16 bit encoding | ...CAD Files/abs_1p53_bubble/abs_1p53_bubble.ipt | None Yet
abs_1p822_s1 | 132 + 156 | Varying length across samples and compare to model | static testing | Lofted Insert | 0.5 ohm | 0.07 in | 0.02 in x 0.02 in | 1.822 in | 3.37 in | 73 F | 39% | 1 | Yes | ...CSV Data/12_9_24/first/Bending_data_abs_1p822_s1_12_9_24.csv | 12_9_24 | dissolving abs | New gobilda | Volt Div: 4x amp with 16 bit encoding | ...CAD Files/abs_lofted_insert/basic strain guage op02.ipt | None Yet | 1p822 length, 0.35" width, 0.07" thick, bubble, loft inlet
abs_1p86_s2 | 132 + 156 | Varying length across samples and compare to model | static testing | Lofted Insert | 0.5 ohm | 0.07 in | 0.02 in x 0.02 in | 1.86 in | 3.37 in | 73 F | 39% | 1 | Yes | ...CSV Data/12_9_24/second/Bending_data_abs_1p86_s2real_12_9_24.csv | 12_9_24 | dissolving abs | New gobilda | Volt Div: 4x amp with 16 bit encoding | ...CAD Files/abs_lofted_insert/basic strain guage op02.ipt | None Yet | 0.295" width
abs_1p86_s3 | 132 + 156 | Varying length across samples and compare to model | static testing | Lofted Insert | 0.5 ohm | 0.07 in | 0.02 in x 0.02 in | 1.86 in | 3.37 in | 73 F | 39% | 2 | Yes | ...CSV Data/12_9_24/third/Bending_data_abs_1p86_s3_12_9_24.csv | 12_9_24 | dissolving abs | New gobilda | Volt Div: 4x amp with 16 bit encoding | ...CAD Files/abs_lofted_insert/basic strain guage op02.ipt | None Yet | 0.35" width
abs_1p93_20deg | 132 + 156 | angle testing | misalignment | Lofted Insert | 0.5 ohm | 0.085 in | 0.02 in x 0.02 in | 1.93 in | 3.37 in | 73 F | 39% | 1 | Yes | ...CSV Data/12_18_24/misalignment/20 deg/Bending_data_abs_1p93_20deg_12_12_24.csv' | 12_12_24 | dissolving abs | New gobilda | Volt Div: 4x amp with 16 bit encoding | ...CAD Files/abs_lofted_insert/basic strain guage op02.ipt | ...CSV Data/12_12_24/angle testing.png
abs_1p93_8deg | 132 + 156 | angle testing | misalignment | Lofted Insert | 0.5 ohm | 0.085 in | 0.02 in x 0.02 in | 1.93 in | 3.37 in | 73 F | 39% | 1 | Yes | ...CSV Data/12_18_24/misalignment/8 deg/Bending_data_abs_1p93_8deg_12_12_24.csv' | 12_12_24 | dissolving abs | New gobilda | Volt Div: 4x amp with 16 bit encoding | ...CAD Files/abs_lofted_insert/basic strain guage op02.ipt | ...CSV Data/12_12_24/angle testing.png
abs_1p987_0deg_0p08th | 132 + 156 | angle | misalignment | Lofted Insert | 0.5 ohm | 0.08 in | 0.02 in x 0.02 in | 1.987 in | 3.37 in | 73 F | 39% | 1 | Yes | ...CSV Data/12_18_24/misalignment/0 deg/Bending_data_abs_1p93_0deg_12_18_24.csv | 12_18_24 | dissolving abs | New gobilda | Volt Div: 4x amp with 16 bit encoding | ...CAD Files/abs_lofted_insert/basic strain guage op02.ipt | None Yet

## reapplication
abs_1p53_bubble | Not Included but could be | Added thickness for lead insertion, prevent silicon piercing | reapplication | No Loft | 0.5 ohm | 0.05 in | 0.02 in x 0.02 in | 1.53 in | 2.75 in | 73 F | 39% | 1 | Yes | ...CSV Data/11_27_24/1_53_bubble/first test/Bending_data_abs_1p53_11_27_24_0deg_reapply_1.csv | 11_27_24 | dissolving abs | New gobilda | Volt Div: 4x amp with 16 bit encoding | ...CAD Files/abs_1p53_bubble/abs_1p53_bubble.ipt | None Yet | 1p53" length, 0.3" wide, 1.27mm thick, but placed sample down on bubble side and did NOT glue bubble!!
abs_1p53_bubble | 83 + 132 + 156 | Reapply from previous | reapplication | No Loft | 0.5 ohm | 0.05 in | 0.02 in x 0.02 in | 1.53 in | 2.75 in | 73 F | 39% | 2 | Yes | ...CSV Data/11_27_24/1_53_bubble/Bending_data_abs_1p53_11_27_24_0deg_reapply_2.csv | 11_27_24 | dissolving abs | New gobilda | Volt Div: 4x amp with 16 bit encoding | ...CAD Files/abs_1p53_bubble/abs_1p53_bubble.ipt | None Yet
abs_1p53_bubble | 83 + 132 + 156 | Reapply from previous | reapplication | No Loft | 0.5 ohm | 0.05 in | 0.02 in x 0.02 in | 1.53 in | 2.75 in | 73 F | 39% | 3 | Yes | ...CSV Data/11_27_24/1_53_bubble/Bending_data_abs_1p53_11_27_24_0deg_reapply_3.csv' | 11_27_24 | dissolving abs | New gobilda | Volt Div: 4x amp with 16 bit encoding | ...CAD Files/abs_1p53_bubble/abs_1p53_bubble.ipt | None Yet
abs_1p53_bubble | 83 + 132 + 156 | Reapply from previous | reapplication | No Loft | 0.5 ohm | 0.05 in | 0.02 in x 0.02 in | 1.53 in | 2.75 in | 73 F | 39% | 4 | Yes | ...CSV Data/11_27_24/1_53_bubble/Bending_data_abs_1p53_11_27_24_0deg_reapply_4.csv' | 11_27_24 | dissolving abs | New gobilda | Volt Div: 4x amp with 16 bit encoding | ...CAD Files/abs_1p53_bubble/abs_1p53_bubble.ipt | None Yet