## all data
Sample Name | Experiment Purpose | Experiment Type | Attachment Method | Wire Insert Type | Initial Resistance | Sample Thickness | Measured ABS Cross-Sectional Area | Sample Length | ABS Length | Temp | Humidity | Test | Analyze Data? | CSV File Name and Path in CSV Data Folder | Date | Manufacturing | Bender Version | amp and encoding (...kinematic presentations/updated best 2 circuits.ppt) | ABS CAD File Name and Path | Image Name and Path | Notes
9_17_24
abs_100 | Repeatability and Reapplication | reapppliation |  | No Loft | 0.6 ohm | 0.07 in | 0.02 in dia | 1.69 in | 8 in | Did not measure | Did not measure | 4 | Yes | ...CSV Data/9_17_24/Bending_data_9_17_24.csv | 9_17_24 | dissolving abs | New gobilda | Volt Div: 2x amp with 14 bit encoding | ...CAD Files/abs_100 Sample/strain guage abs.ipt | ...CSV Data/9_17_24/abs_100.png | added two pieces of double sided tape to 3d printed white base. data looks linear with no hysterisis up to about 70 degrees! after 70 degrees, silicone begins to bend also on go bilda steel plate!
abs_100 | Repeatability and Reapplication | static testing |  | No Loft | 0.6 ohm | 0.07 in | 0.02 in dia | 1.69 in | 8 in | Did not measure | Did not measure | 5 | Yes | ...CSV Data/9_17_24/Bending_data_9_17_24_v2 | 9_17_24 | dissolving abs | New gobilda | Volt Div: 2x amp with 14 bit encoding | ...CAD Files/abs_100 Sample/strain guage abs.ipt | ...CSV Data/9_17_24/abs_100.png | data repeatable as in 4!!
abs_100 | Repeatability and Reapplication | static testing |  | No Loft | 0.6 ohm | 0.07 in | 0.02 in dia | 1.69 in | 8 in | Did not measure | Did not measure | 6 | Yes | ...CSV Data/9_17_24/Bending_data_9_17_24_v3 | 9_17_24 | dissolving abs | New gobilda | Volt Div: 2x amp with 14 bit encoding | ...CAD Files/abs_100 Sample/strain guage abs.ipt | ...CSV Data/9_17_24/abs_100.png | same sample as 4 and 5. IMU shows some hysterises. Rotatry encoder looks more linear. little hysterisies with rotary encoder data
abs_100 | Repeatability and Reapplication | static testing |  | No Loft | 0.6 ohm | 0.07 in | 0.02 in dia | 1.69 in | 8 in | Did not measure | Did not measure | 7 | Yes | ...CSV Data/9_17_24/Bending_data_9_17_24_v4 | 9_17_24 | dissolving abs | New gobilda | Volt Div: 2x amp with 14 bit encoding | ...CAD Files/abs_100 Sample/strain guage abs.ipt | ...CSV Data/9_17_24/abs_100.png | same sample as 4 and 5. IMU shows some hysterises. Rotatry encoder looks more linear.
9_19_24
abs_100 | Repeatability and Reapplication | reapplication |  | No Loft | 0.6 ohm | 0.07 in | 0.02 in dia | 1.69 in | 8 in | Did not measure | Did not measure | 8 | Yes | ...CSV Data/9_19_24_v1/Bending_data_9_19_24_v1 | 9_19_24 | dissolving abs | New gobilda | Volt Div: 2x amp with 14 bit encoding | ...CAD Files/abs_100 Sample/strain guage abs.ipt | ...CSV Data/9_17_24/abs_100.png | REPLACED tape x2 on 3d printed pla then stuck sensor back on. sample began to naturally peel off. hysterisis shown!! adc shifts down! less noisy???
abs_100 | Repeatability and Reapplication | static testing |  | No Loft | 0.6 ohm | 0.07 in | 0.02 in dia | 1.69 in | 8 in | Did not measure | Did not measure | 9 | Yes | ...CSV Data/9_19_24_v1/Bending_data_9_19_24_v2 | 9_19_24 | dissolving abs | New gobilda | Volt Div: 2x amp with 14 bit encoding | ...CAD Files/abs_100 Sample/strain guage abs.ipt | ...CSV Data/9_17_24/abs_100.png | Repeated #8 without taking sample off then back on
abs_100 | Repeatability and Reapplication | static testing |  | No Loft | 0.6 ohm | 0.07 in | 0.02 in dia | 1.69 in | 8 in | Did not measure | Did not measure | 10 | Yes | ...CSV Data/9_19_24_v1/Bending_data_9_19_24_v3 | 9_19_24 | dissolving abs | New gobilda | Volt Div: 2x amp with 14 bit encoding | ...CAD Files/abs_100 Sample/strain guage abs.ipt | ...CSV Data/9_17_24/abs_100.png | Repeated #8 without taking sample off then back on
abs_100 | Repeatability and Reapplication | static testing |  | No Loft | 0.6 ohm | 0.07 in | 0.02 in dia | 1.69 in | 8 in | Did not measure | Did not measure | 11 | Yes | ...CSV Data/9_19_24_v1/Bending_data_9_19_24_v4 | 9_19_24 | dissolving abs | New gobilda | Volt Div: 2x amp with 14 bit encoding | ...CAD Files/abs_100 Sample/strain guage abs.ipt | ...CSV Data/9_17_24/abs_100.png | Repeated #8 without taking sample off then back on
abs_100 | Repeatability and Reapplication | reapplication |  | No Loft | 0.6 ohm | 0.07 in | 0.02 in dia | 1.69 in | 8 in | Did not measure | Did not measure | 12 | Yes | ...CSV Data/9_19_24_v2/Bending_data_9_19_24_v5 | 9_19_24 | dissolving abs | New gobilda | Volt Div: 2x amp with 14 bit encoding | ...CAD Files/abs_100 Sample/strain guage abs.ipt | ...CSV Data/9_17_24/abs_100.png | Took sample off and put back on to check how well sample performs
abs_100 | Repeatability and Reapplication | static testing |  | No Loft | 0.6 ohm | 0.07 in | 0.02 in dia | 1.69 in | 8 in | Did not measure | Did not measure | 13 | Yes | ...CSV Data/9_19_24_v2/Bending_data_9_19_24_v6 | 9_19_24 | dissolving abs | New gobilda | Volt Div: 2x amp with 14 bit encoding | ...CAD Files/abs_100 Sample/strain guage abs.ipt | ...CSV Data/9_17_24/abs_100.png | Repeated #12 without taking sample off then back on
abs_100 | Repeatability and Reapplication | static testing |  | No Loft | 0.6 ohm | 0.07 in | 0.02 in dia | 1.69 in | 8 in | Did not measure | Did not measure | 14 | Yes | ...CSV Data/9_19_24_v2/Bending_data_9_19_24_v7 | 9_19_24 | dissolving abs | New gobilda | Volt Div: 2x amp with 14 bit encoding | ...CAD Files/abs_100 Sample/strain guage abs.ipt | ...CSV Data/9_17_24/abs_100.png | Repeated #12 without taking sample off then back on
abs_100 | Repeatability and Reapplication | static testing |  | No Loft | 0.6 ohm | 0.07 in | 0.02 in dia | 1.69 in | 8 in | Did not measure | Did not measure | 15 | Yes | ...CSV Data/9_19_24_v2/Bending_data_9_19_24_v8 | 9_19_24 | dissolving abs | New gobilda | Volt Div: 2x amp with 14 bit encoding | ...CAD Files/abs_100 Sample/strain guage abs.ipt | ...CSV Data/9_17_24/abs_100.png | Repeated #12 without taking sample off then back on
9_26_24
zeyad_9_26_24 | Testing Zeyad's Sample | static testing |  | No Loft | 0.8 ohm | 0.089 in |  | 3.13 in |  | Did not measure | Did not measure | 1 | No | Bending_data_9_26_24_v1 | 9_26_24 | Zeyad Cast Method | New gobilda | Volt Div: 2x amp with 14 bit encoding | strain gauge mold protruding cylinder 8_14_24.ipt | ...CSV Data/9_17_24/abs_100.png | Zeyad new sample using layered Form Labs Resin Printing mold
zeyad_9_26_24 | Testing Zeyad's Sample | static testing |  | No Loft | 0.8 ohm | 0.089 in |  | 3.13 in |  | Did not measure | Did not measure | 2 | No | Bending_data_9_26_24_v2 | 9_26_24 | Zeyad Cast Method | New gobilda | Volt Div: 2x amp with 14 bit encoding | strain gauge mold protruding cylinder 8_14_24.ipt | ...CSV Data/9_17_24/abs_100.png | same sample without removing as test 1
10_1_24
abs_100 | Testing 1st Wheatstone Bridge Circuit x 64 gain | static testing |  | No Loft | 0.6 ohm | 0.07 in | 0.02 in dia | 1.69 in | 8 in | Did not measure | Did not measure | 1 | No | Bending_data_10_1_2024_v1 | 10_1_24 | dissolving abs | New gobilda | wheatstone bridge: 24 bit ADC x64 gain | ...CAD Files/abs_100 Sample/strain guage abs.ipt | ...CSV Data/9_17_24/abs_100.png | one tape! quadratic? and 2.4V ref! vout was 13 mv!
abs_100 | Testing 1st Wheatstone Bridge Circuit x 64 gain | static testing |  | No Loft | 0.6 ohm | 0.07 in | 0.02 in dia | 1.69 in | 8 in | Did not measure | Did not measure | 2 | No | Bending_data_10_1_2024_v2 | 10_1_24 | dissolving abs | New gobilda | wheatstone bridge: 24 bit ADC x64 gain | ...CAD Files/abs_100 Sample/strain guage abs.ipt | ...CSV Data/9_17_24/abs_100.png | added two tape to 3d printed part! linear?!
abs_100 | Testing 1st Wheatstone Bridge Circuit x 64 gain | static testing |  | No Loft | 0.6 ohm | 0.07 in | 0.02 in dia | 1.69 in | 8 in | Did not measure | Did not measure | 3 | No | Bending_data_10_1_2024_v3 | 10_1_24 | dissolving abs | New gobilda | wheatstone bridge: 24 bit ADC x64 gain | ...CAD Files/abs_100 Sample/strain guage abs.ipt | ...CSV Data/9_17_24/abs_100.png | sample slipped
abs_100 | Testing 1st Wheatstone Bridge Circuit x 64 gain | static testing |  | No Loft | 0.6 ohm | 0.07 in | 0.02 in dia | 1.69 in | 8 in | Did not measure | Did not measure | 4 | No | Bending_data_10_1_2024_v4 | 10_1_24 | dissolving abs | New gobilda | wheatstone bridge: 24 bit ADC x64 gain | ...CAD Files/abs_100 Sample/strain guage abs.ipt | ...CSV Data/9_17_24/abs_100.png
abs_100 | Testing 1st Wheatstone Bridge Circuit x 64 gain | static testing |  | No Loft | 0.6 ohm | 0.07 in | 0.02 in dia | 1.69 in | 8 in | Did not measure | Did not measure | 5 | No | Bending_data_10_1_2024_v5 | 10_1_24 | dissolving abs | New gobilda | wheatstone bridge: 24 bit ADC x64 gain | ...CAD Files/abs_100 Sample/strain guage abs.ipt | ...CSV Data/9_17_24/abs_100.png | was red lead touching metal so there was a short? data didn't quite make sense
abs_100 | Testing 1st Wheatstone Bridge Circuit x 64 gain | static testing |  | No Loft | 0.6 ohm | 0.07 in | 0.02 in dia | 1.69 in | 8 in | Did not measure | Did not measure | 6 | Yes | ...CSV Data/10_1_24/Bending_data_10_1_2024_v6 | 10_1_24 | dissolving abs | New gobilda | wheatstone bridge: 24 bit ADC x64 gain | ...CAD Files/abs_100 Sample/strain guage abs.ipt | ...CSV Data/9_17_24/abs_100.png
abs_100 | Testing 1st Wheatstone Bridge Circuit x 64 gain | static testing |  | No Loft | 0.6 ohm | 0.07 in | 0.02 in dia | 1.69 in | 8 in | Did not measure | Did not measure | 7 | No | Bending_data_10_1_2024_v7 | 10_1_24 | dissolving abs | New gobilda | wheatstone bridge: 24 bit ADC x64 gain | ...CAD Files/abs_100 Sample/strain guage abs.ipt | ...CSV Data/9_17_24/abs_100.png
10_2_24
abs_100 | Testing Wheatstone Bridge Circuit x 128 gain | static testing |  | No Loft | 0.6 ohm | 0.07 in | 0.02 in dia | 1.69 in | 8 in | Did not measure | Did not measure | 1 | Yes | ...CSV Data/10_2_24/Bending_data_10_2_2024_v1 | 10_2_24 | dissolving abs | New gobilda | wheatstone bridge: 24 bit ADC x128 gain | ...CAD Files/abs_100 Sample/strain guage abs.ipt | ...CSV Data/9_17_24/abs_100.png | and 2.7V ref! vout is 5.8mV i changed the dial slightl7
10_14_24
abs_100 | Testing Wheatstone Bridge Circuit x 128 gain | static testing |  | No Loft | 0.6 ohm | 0.07 in | 0.02 in dia | 1.69 in | 8 in | Did not measure | Did not measure | 1 | No | ...CSV Data/10_14_24/Bending_data_10_14_2024_v1 | 10_14_24 | dissolving abs | New gobilda | wheatstone bridge: 24 bit ADC x32 gain | ...CAD Files/abs_100 Sample/strain guage abs.ipt | ...CSV Data/9_17_24/abs_100.png | thought I increased delay times in arduino code to try and get rid of lagging of data...data still very noisy......forgot to change 50 ms to 1 sec V2 should be okay, and 2.7V ref! vout is 5.8mV i changed the dial slightl7
abs_100 | Testing Wheatstone Bridge Circuit x 128 gain | static testing |  | No Loft | 0.6 ohm | 0.07 in | 0.02 in dia | 1.69 in | 8 in | Did not measure | Did not measure | 2 | Yes | ...CSV Data/10_14_24/v2/data no slipping/Bending_data_10_14_2024_v2 | 10_14_24 | dissolving abs | New gobilda | wheatstone bridge: 24 bit ADC x32 gain | ...CAD Files/abs_100 Sample/strain guage abs.ipt | ...CSV Data/9_17_24/abs_100.png | data looks great!!! 100% accuracy to 10 deg
abs_100 | Testing Wheatstone Bridge Circuit x 128 gain | static testing |  | No Loft | 0.6 ohm | 0.07 in | 0.02 in dia | 1.69 in | 8 in | Did not measure | Did not measure | 3 | Yes | ...CSV Data/10_14_24/v2/Bending_data_10_14_2024_v3 | 10_14_24 | dissolving abs | New gobilda | wheatstone bridge: 24 bit ADC x32 gain | ...CAD Files/abs_100 Sample/strain guage abs.ipt | ...CSV Data/9_17_24/abs_100.png | data looks great except at 0 degrees? data since to jump from 0 norm adc to close to 50!
abs_100 | Testing Wheatstone Bridge Circuit x 128 gain | static testing |  | No Loft | 0.6 ohm | 0.07 in | 0.02 in dia | 1.69 in | 8 in | Did not measure | Did not measure | 4 | Yes | ...CSV Data/10_14_24/v2/Bending_data_10_14_2024_v4 | 10_14_24 | dissolving abs | New gobilda | wheatstone bridge: 24 bit ADC x32 gain | ...CAD Files/abs_100 Sample/strain guage abs.ipt | ...CSV Data/9_17_24/abs_100.png
abs_100 | Testing Wheatstone Bridge Circuit x 128 gain | static testing |  | No Loft | 0.6 ohm | 0.07 in | 0.02 in dia | 1.69 in | 8 in | Did not measure | Did not measure | 5 | Yes | ...CSV Data/10_14_24/v2/Bending_data_10_14_2024_v5 | 10_14_24 | dissolving abs | New gobilda | wheatstone bridge: 24 bit ADC x32 gain | ...CAD Files/abs_100 Sample/strain guage abs.ipt | ...CSV Data/9_17_24/abs_100.png | when plotting analyzing data from V2-V5, the scale of delta R / Ro range from 0 to 5 in one test and 0 to 250 in another! hysterisiss or error in setup? When applying max/min to data, range varied from 0 to 1 and accuracy became 99%.
abs_100 | Testing Wheatstone Bridge Circuit x 128 gain | static testing |  | No Loft | 0.6 ohm | 0.07 in | 0.02 in dia | 1.69 in | 8 in | Did not measure | Did not measure | 6 | Yes | ...CSV Data/10_14_24/v2/Bending_data_10_14_2024_v6 | 10_14_24 | dissolving abs | New gobilda | wheatstone bridge: 24 bit ADC x32 gain | ...CAD Files/abs_100 Sample/strain guage abs.ipt | ...CSV Data/9_17_24/abs_100.png
abs_100 | Testing Wheatstone Bridge Circuit x 128 gain | static testing |  | No Loft | 0.6 ohm | 0.07 in | 0.02 in dia | 1.69 in | 8 in | Did not measure | Did not measure | 7 | Yes | ...CSV Data/10_14_24/v2/Bending_data_10_14_2024_v7 | 10_14_24 | dissolving abs | New gobilda | wheatstone bridge: 24 bit ADC x32 gain | ...CAD Files/abs_100 Sample/strain guage abs.ipt | ...CSV Data/9_17_24/abs_100.png
abs_100 | Testing Wheatstone Bridge Circuit x 128 gain | static testing |  | No Loft | 0.6 ohm | 0.07 in | 0.02 in dia | 1.69 in | 8 in | Did not measure | Did not measure | 8 | Yes | ...CSV Data/10_14_24/v2/Bending_data_10_14_2024_v8 | 10_14_24 | dissolving abs | New gobilda | wheatstone bridge: 24 bit ADC x32 gain | ...CAD Files/abs_100 Sample/strain guage abs.ipt | ...CSV Data/9_17_24/abs_100.png
abs_100 | Testing Wheatstone Bridge Circuit x 128 gain | static testing |  | No Loft | 0.6 ohm | 0.07 in | 0.02 in dia | 1.69 in | 8 in | Did not measure | Did not measure | 9 | Yes | ...CSV Data/10_14_24/v2/Bending_data_10_14_2024_v9 | 10_14_24 | dissolving abs | New gobilda | wheatstone bridge: 24 bit ADC x32 gain | ...CAD Files/abs_100 Sample/strain guage abs.ipt | ...CSV Data/9_17_24/abs_100.png | hysterisis is showing.....still accurate enough for 10 degrees, but gets far worse down to 5 degrees
abs_100 | Testing Wheatstone Bridge Circuit x 128 gain | static testing |  | No Loft | 0.6 ohm | 0.07 in | 0.02 in dia | 1.69 in | 8 in | Did not measure | Did not measure | 10 | Yes | ...CSV Data/10_14_24/v2/Bending_data_10_14_2024_v10 | 10_14_24 | dissolving abs | New gobilda | wheatstone bridge: 24 bit ADC x32 gain | ...CAD Files/abs_100 Sample/strain guage abs.ipt | ...CSV Data/9_17_24/abs_100.png | data inverted! starts positive and gets smaller as bend angle increases!
abs_100 | Testing Wheatstone Bridge Circuit x 128 gain | reapplication |  | No Loft | 0.6 ohm | 0.07 in | 0.02 in dia | 1.69 in | 8 in | Did not measure | Did not measure | 11 | Yes | ...CSV Data/10_14_24/v2/data no slipping/Bending_data_10_14_2024_v11 | 10_14_24 | dissolving abs | New gobilda | wheatstone bridge: 24 bit ADC x32 gain | ...CAD Files/abs_100 Sample/strain guage abs.ipt | ...CSV Data/9_17_24/abs_100.png | took sample off go bilda plate and put back on. kept same tape. accuracy back up to 100 % for 10 degrees. Indicates sample was slipping
10_21_24
abs_100 | Troubeshooting Wheatstone Bridge Issues | reapplication | Sil-Poxy | No Loft | 0.6 ohm | 0.07 in | 0.02 in dia | 1.69 in | 8 in | Did not measure | Did not measure | 1 | No | Bending_data_10_21_2024_v1_reapply_2nd | 10_21_24 | dissolving abs | New gobilda | wheatstone bridge: 24 bit ADC x32 gain | ...CAD Files/abs_100 Sample/strain guage abs.ipt | ...CSV Data/9_17_24/abs_100.png | added silicone to top first half to ensure no movement plus added tape on top. it seems movement happening on top half, not bottim. bottom came off tape!
abs_100 | Troubeshooting Wheatstone Bridge Issues | reapplication | Sil-Poxy | No Loft | 0.6 ohm | 0.07 in | 0.02 in dia | 1.69 in | 8 in | Did not measure | Did not measure | 2 | No | Bending_data_10_21_2024_v1_reapply_2nd | 10_21_24 | dissolving abs | New gobilda | wheatstone bridge: 24 bit ADC x32 gain | ...CAD Files/abs_100 Sample/strain guage abs.ipt | ...CSV Data/9_17_24/abs_100.png | added silicone to entire bottomn
abs_100 | Hand Collected Data to help troubleshoot Wheatstone Bridge | static testing | Sil-Poxy | No Loft | 0.6 ohm | 0.07 in | 0.02 in dia | 1.69 in | 8 in | Did not measure | Did not measure | 1 | Yes | ...CSV Data/10_21_24/hand_collected abs_100.csv | 10_21_24 | dissolving abs | New gobilda | wheatstone bridge: 24 bit ADC x32 gain | ...CAD Files/abs_100 Sample/strain guage abs.ipt | ...CSV Data/9_17_24/abs_100.png | hand collected data with volt meter...data extremeley stable with multimeter
10_24_24
abs_100 | Hand Collected Data to help troubleshoot Wheatstone Bridge | static testing | Sil-Poxy | No Loft | 0.6 ohm | 0.07 in | 0.02 in dia | 1.69 in | 8 in | Did not measure | Did not measure | 1 | Yes | ...CSV Data/10_24_24/hand_collected_v5_2 | 10_24_24 | dissolving abs | New gobilda | wheatstone bridge: 24 bit ADC x32 gain | ...CAD Files/abs_100 Sample/strain guage abs.ipt | ...CSV Data/9_17_24/abs_100.png | hand collected voltage data with volt meter, data extremely stable with multimeter
Circuit 1 (...kinematic presentations/updated best 2 circuits.ppt): Below samples tested with Glueing and 2.048 V from LM4040 Ref with simple Voltage Divider Circuit
10_25_24
abs_100 | Back to Voltage Divider | static testing | Sil-Poxy | No Loft | 0.6 ohm | 0.07 in | 0.02 in dia | 1.69 in | 8 in | Did not measure | Did not measure | 1 | Yes | ...CSV Data/10_25_24/voltage divider circuit/Bending_data_10_25_2024_v1_vd_silicone_glue | 10_25_24 | dissolving abs | New gobilda | Circuit 1: Volt Div: 4x amp with 16 bit encoding, LM4040 2,048V as source and 100 ohm resistor divider | ...CAD Files/abs_100 Sample/strain guage abs.ipt | ...CSV Data/9_17_24/abs_100.png | data collected using arduino uno, data looked consistent and good!
11_13_24
abs_1_loop | Osh Park Circuit Board Testing | static testing | Sil-Poxy | No Loft | 0.5 ohm | 0.05 in | 0.01 in x 0.01 in | 1.8 in | 3.36 in | Did not measure | Did not measure | 1 | Yes | ...CSV Data/11_13_24/Bending_data_1_loop_11_13_24_v1 | 11_13_24 | dissolving abs | New gobilda | Circuit 1: Volt Div: 4x amp with 16 bit encoding, LM4040 2,048V as source and 100 ohm resistor divider | ...CAD Files/abs_1_loop/abs_1_loop.ipt | ...CSV Data/11_13_24/abs_1_loop.png | lots of hysterisises and extreme jump at 90 degrees! not realistic for actual finger.
abs_1_loop | Concerns of too much strain so bending to 45 deg, not 90 | static testing | Sil-Poxy | No Loft | 0.5 ohm | 0.05 in | 0.01 in x 0.01 in | 1.8 in | 3.36 in | Did not measure | Did not measure | 2 | Yes | ...CSV Data/11_13_24/45 deg bend/Bending_data_1_loop_11_13_24_v2.csv | 11_13_24 | dissolving abs | New gobilda | Circuit 1: Volt Div: 4x amp with 16 bit encoding, LM4040 2,048V as source and 100 ohm resistor divider | ...CAD Files/abs_1_loop/abs_1_loop.ipt | ...CSV Data/11_13_24/abs_1_loop.png
11_21_24
abs_2p27 | Varying sample length, testing lead insertion to LM | static testing | Sil-Poxy | No Loft | 0.5 ohm | 0.07 in | 0.01 in x 0.01 in | 2.27 in | 3.86 in | Did not measure | Did not measure | 1 | No | ...CSV Data/11_21_24/Bending_data_abs_2p27_11_21_24_v1.csv | 11_21_24 | dissolving abs | New gobilda | Circuit 1: Volt Div: 4x amp with 16 bit encoding, LM4040 2,048V as source and 100 ohm resistor divider | ...CAD Files/abs_2p27/abs_2p27.ipt | None Yet | 2.27" length, 1.2mm thick (same manuf as before), and 0.35" wide
abs_2p27 | Varying sample length, testing lead insertion to LM | static testing | Sil-Poxy | No Loft | 0.5 ohm | 0.07 in | 0.01 in x 0.01 in | 2.27 in | 3.86 in | Did not measure | Did not measure | 1 | Yes | ...CSV Data/11_21_24/v2/Bending_data_abs_2p27_11_21_24_v2.csv | 11_21_24 | dissolving abs | New gobilda | Circuit 1: Volt Div: 4x amp with 16 bit encoding, LM4040 2,048V as source and 100 ohm resistor divider | ...CAD Files/abs_2p27/abs_2p27.ipt | None Yet
abs_1p5 | Varying sample length, testing lead insertion to LM | reapplication | Sil-Poxy | No Loft | 0.5 ohm | 0.05 in | 0.01 in x 0.01 in | 1.5 in | 2.75 in | Did not measure | Did not measure | 1 | Maybe | ...CSV Data/11_21_24/1p5/Bending_data_abs_1p5_11_21_24_v1.csv | 11_21_24 | dissolving abs | New gobilda | Circuit 1: Volt Div: 4x amp with 16 bit encoding, LM4040 2,048V as source and 100 ohm resistor divider | ...CAD Files/abs_2p27/abs_1p5.ipt | None Yet | 1.5" length, 0.25" width
11_25_24
abs_1p5 | Reapplication of sample from previous day | reapplication | Sil-Poxy | No Loft | 0.5 ohm | 0.05 in | 0.01 in x 0.01 in | 1.5 in | 2.75 in | 73 F | 39% | 1 | No | ...CSV Data/11_25_24/1p5/Bending_data_abs_1p5_11_25_24_0deg_reapply_1.csv | 11_25_24 | dissolving abs | New gobilda | Circuit 1: Volt Div: 4x amp with 16 bit encoding, LM4040 2,048V as source and 100 ohm resistor divider | ...CAD Files/abs_1p5/abs_1p5.ipt | None Yet | 1.5" length, 0.315" width, 1.27 mm thick, 0.625" lying on metal part of 3d bender (to right!)
abs_1p5 | Reapplication of sample from line above | reapplication | Sil-Poxy | No Loft | 0.5 ohm | 0.05 in | 0.01 in x 0.01 in | 1.5 in | 2.75 in | 73 F | 39% | 2 | No | ...CSV Data/11_25_24/2 wire broke/Bending_data_abs_1p5_11_25_24_0deg_reapply_2.csv | 11_25_24 | dissolving abs | New gobilda | Circuit 1: Volt Div: 4x amp with 16 bit encoding, LM4040 2,048V as source and 100 ohm resistor divider | ...CAD Files/abs_1p5/abs_1p5.ipt | None Yet | same sample as row above just reapplied once (when taking off sample, wires pierced through silicone!)
abs_2p3 | Repeatability | reapplication | Sil-Poxy | No Loft | 0.5 ohm | 0.05 in | 0.02 in x 0.02 in | 2.3 in | 3.86 in | 73 F | 39% | 1 | Maybe | ...CSV Data/11_25_24/reapply/2p/Bending_data_abs_2p3_11_25_24_0deg_reapply_1.csv | 11_25_24 | dissolving abs | New gobilda | Circuit 1: Volt Div: 4x amp with 16 bit encoding, LM4040 2,048V as source and 100 ohm resistor divider | ...CAD Files/abs_2p3_and_2p31/abs_2p3.ipt | None Yet | 2.3" legnth, 0.333", 1.27 mm thick
abs_2p3 | Reapplication | reapplication | Sil-Poxy | No Loft | 0.5 ohm | 0.05 in | 0.01 in x 0.01 in | 2.3 in | 3.86 in | 73 F | 39% | 2 | Maybe | ...CSV Data/11_25_24/reapply/2p/Bending_data_abs_2p3_11_25_24_0deg_reapply_2.csv | 11_25_24 | dissolving abs | New gobilda | Circuit 1: Volt Div: 4x amp with 16 bit encoding, LM4040 2,048V as source and 100 ohm resistor divider | ...CAD Files/abs_2p3_and_2p31/abs_2p3.ipt | None Yet | same sample as row above just reapplied once (when taking off sample, wires almost pierced through silicone!)
abs_2p31 | Compairson to 2p3 | static testing | Sil-Poxy | No Loft | 0.5 ohm | 0.05 in | 0.02 in x 0.02 in | 2.31 in | 3.86 in | 73 F | 39% | 1 | Maybe | ...CSV Data/11_25_24/reapply/Bending_data_abs_2p31_11_25_24_0deg_reapply_1.csv | 11_25_24 | dissolving abs | New gobilda | Circuit 1: Volt Div: 4x amp with 16 bit encoding, LM4040 2,048V as source and 100 ohm resistor divider | ...CAD Files/abs_2p3_and_2p31/abs_2p3.ipt | None Yet | 2p31 length, 0.4" wide, 1.27mm thick, added silpoxy on part of silicone where wire leads located to add thickness/strength
11_27_24
abs_1p53_bubble | Added thickness for lead insertion, prevent silicon piercing | reapplication | Sil-Poxy | No Loft | 0.5 ohm | 0.05 in | 0.02 in x 0.02 in | 1.53 in | 2.75 in | 73 F | 39% | 1 | Maybe | ...CSV Data/11_27_24/1_53_bubble/first test/Bending_data_abs_1p53_11_27_24_0deg_reapply_1.csv | 11_27_24 | dissolving abs | New gobilda | Circuit 1: Volt Div: 4x amp with 16 bit encoding, LM4040 2,048V as source and 100 ohm resistor divider | ...CAD Files/abs_1p53_bubble/abs_1p53_bubble.ipt | None Yet | 1p53" length, 0.3" wide, 1.27mm thick, but placed sample down on bubble side and did NOT glue bubble!!
abs_1p53_bubble | Reapply from previous | reapplication | Sil-Poxy | No Loft | 0.5 ohm | 0.05 in | 0.02 in x 0.02 in | 1.53 in | 2.75 in | 73 F | 39% | 2 | Maybe | ...CSV Data/11_27_24/1_53_bubble/Bending_data_abs_1p53_11_27_24_0deg_reapply_2.csv | 11_27_24 | dissolving abs | New gobilda | Circuit 1: Volt Div: 4x amp with 16 bit encoding, LM4040 2,048V as source and 100 ohm resistor divider | ...CAD Files/abs_1p53_bubble/abs_1p53_bubble.ipt | None Yet
abs_1p53_bubble | Reapply from previous | reapplication | Sil-Poxy | No Loft | 0.5 ohm | 0.05 in | 0.02 in x 0.02 in | 1.53 in | 2.75 in | 73 F | 39% | 3 | Maybe | ...CSV Data/11_27_24/1_53_bubble/Bending_data_abs_1p53_11_27_24_0deg_reapply_3.csv | 11_27_24 | dissolving abs | New gobilda | Circuit 1: Volt Div: 4x amp with 16 bit encoding, LM4040 2,048V as source and 100 ohm resistor divider | ...CAD Files/abs_1p53_bubble/abs_1p53_bubble.ipt | None Yet
abs_1p53_bubble | Reapply from previous | reapplication | Sil-Poxy | No Loft | 0.5 ohm | 0.05 in | 0.02 in x 0.02 in | 1.53 in | 2.75 in | 73 F | 39% | 4 | Maybe | ...CSV Data/11_27_24/1_53_bubble/Bending_data_abs_1p53_11_27_24_0deg_reapply_4.csv | 11_27_24 | dissolving abs | New gobilda | Circuit 1: Volt Div: 4x amp with 16 bit encoding, LM4040 2,048V as source and 100 ohm resistor divider | ...CAD Files/abs_1p53_bubble/abs_1p53_bubble.ipt | None Yet
12_2_24
abs_1p73_bubble | Varying angle, this was 0 deg | misalignment | Sil-Poxy | No Loft | 0.5 ohm | 0.05 in | 0.02 in x 0.02 in | 1.73 in | 2.75 in | 73 F | 39 % | 1 | No | ...CSV Data/12_2_24/0 deg/Bending_data_abs_1p53_12_2_24_0deg.csv | 12_2_24 | dissolving abs | New gobilda | Circuit 1: Volt Div: 4x amp with 16 bit encoding, LM4040 2,048V as source and 100 ohm resistor divider | ...CAD Files/abs_1p53_bubble/abs_1p53_bubble.ipt | None Yet | 1p73" length, 0.375" width, 1.27mm thick, but placed sample down on bubble side and did NOT glue bubble!! tape on white abs part lifts off!! gives non-linear data
abs_1p45_7deg | Varying angle, this was 7 deg | misalignment | Sil-Poxy | No Loft | 0.5 ohm | 0.05 in | 0.02 in x 0.02 in | 1.45 in | 2.75 in | 73 F | 39 % | 1 | No | ...CSV Data/12_2_24/7 deg/Bending_data_abs_1p53_12_2_24_7deg.csv | 12_2_24 | dissolving abs | New gobilda | Circuit 1: Volt Div: 4x amp with 16 bit encoding, LM4040 2,048V as source and 100 ohm resistor divider | ...CAD Files/abs_1p53_bubble/abs_1p53_bubble.ipt | None Yet
abs_1p5_5deg | Varying angle, this was 5 deg | misalignment | Sil-Poxy | No Loft | 0.5 ohm | 0.05 in | 0.02 in x 0.02 in | 1.5 in | 2.75 in | 73 F | 39 % | 1 | No | ...CSV Data/12_2_24/5 deg/Bending_data_abs_1p5_12_2_24_5deg.csv | 12_2_24 | dissolving abs | New gobilda | Circuit 1: Volt Div: 4x amp with 16 bit encoding, LM4040 2,048V as source and 100 ohm resistor divider | ...CAD Files/abs_1p53_bubble/abs_1p53_bubble.ipt | None Yet
abs_1p5_0deg | Varying angle, this was 0 deg | misalignment | Sil-Poxy | No Loft | 0.5 ohm | 0.05 in | 0.02 in x 0.02 in | 1.5 in | 2.75 in | 73 F | 39 % | 2 | No | ...CSV Data/12_2_24/0 deg/Bending_data_abs_1p5_12_2_24_0deg_2.csv | 12_2_24 | dissolving abs | New gobilda | Circuit 1: Volt Div: 4x amp with 16 bit encoding, LM4040 2,048V as source and 100 ohm resistor divider | ...CAD Files/abs_1p53_bubble/abs_1p53_bubble.ipt | None Yet
12_9_24
abs_1p822_s1 | Varying length across samples and compare to model | static testing | Sil-Poxy | Lofted Insert | 0.5 ohm | 0.07 in | 0.02 in x 0.02 in | 1.822 in | 3.37 in | 73 F | 39% | 1 | Maybe | ...CSV Data/12_9_24/first/Bending_data_abs_1p822_s1_12_9_24.csv | 12_9_24 | dissolving abs | New gobilda | Circuit 1: Volt Div: 4x amp with 16 bit encoding, LM4040 2,048V as source and 100 ohm resistor divider | ...CAD Files/abs_lofted_insert/basic strain guage op02.ipt | None Yet | 1p822 length, 0.35" width, 0.07" thick, bubble, loft inlet
abs_1p918_s2 | Varying length across samples and compare to model | static testing | Sil-Poxy | Lofted Insert | 0.5 ohm | 0.07 in | 0.02 in x 0.02 in | 1.918 in | 3.37 in | 73 F | 39 % | 1 | No | ...CSV Data/12_9_24/two i moved sample/Bending_data_abs_1p918_s2_12_9_24.csv | 12_9_24 | dissolving abs | New gobilda | Circuit 1: Volt Div: 4x amp with 16 bit encoding, LM4040 2,048V as source and 100 ohm resistor divider | ...CAD Files/abs_lofted_insert/basic strain guage op02.ipt | None Yet | 1p918 length, 0.3" width, 0.07" thick, bubble, loft inlet
abs_1p86_s2 | Varying length across samples and compare to model | static testing | Sil-Poxy | Lofted Insert | 0.5 ohm | 0.07 in | 0.02 in x 0.02 in | 1.86 in | 3.37 in | 73 F | 39% | 1 | Maybe | ...CSV Data/12_9_24/second/Bending_data_abs_1p86_s2real_12_9_24.csv | 12_9_24 | dissolving abs | New gobilda | Circuit 1: Volt Div: 4x amp with 16 bit encoding, LM4040 2,048V as source and 100 ohm resistor divider | ...CAD Files/abs_lofted_insert/basic strain guage op02.ipt | None Yet | 0.295" width
abs_1p86_s3 | Varying length across samples and compare to model | static testing | Sil-Poxy | Lofted Insert | 0.5 ohm | 0.07 in | 0.02 in x 0.02 in | 1.86 in | 3.37 in | 73 F | 39% | 2 | Maybe | ...CSV Data/12_9_24/third/Bending_data_abs_1p86_s3_12_9_24.csv | 12_9_24 | dissolving abs | New gobilda | Circuit 1: Volt Div: 4x amp with 16 bit encoding, LM4040 2,048V as source and 100 ohm resistor divider | ...CAD Files/abs_lofted_insert/basic strain guage op02.ipt | None Yet | 0.35" width
abs_1p897_s4 | Varying length across samples and compare to model | static testing | Sil-Poxy | Lofted Insert | 0.5 ohm | 0.083 in | 0.02 in x 0.02 in | 1.897 in | 3.37 in | 73 F | 39% | 1 | Maybe | ...CSV Data/12_9_24/fourth/Bending_data_abs_1p897_s4_12_9_24.csv | 12_9_24 | dissolving abs | New gobilda | Circuit 1: Volt Div: 4x amp with 16 bit encoding, LM4040 2,048V as source and 100 ohm resistor divider | ...CAD Files/abs_lofted_insert/basic strain guage op02.ipt | None Yet | 0.28" width, 0.083" thick,
12_12_24
abs_1p93_20deg | angle testing | misalignment | Sil-Poxy | Lofted Insert | 0.5 ohm | 0.085 in | 0.02 in x 0.02 in | 1.93 in | 3.37 in | 73 F | 39% | 1 | Maybe | ...CSV Data/12_18_24/misalignment/20 deg/Bending_data_abs_1p93_20deg_12_12_24.csv | 12_12_24 | dissolving abs | New gobilda | Circuit 1: Volt Div: 4x amp with 16 bit encoding, LM4040 2,048V as source and 100 ohm resistor divider | ...CAD Files/abs_lofted_insert/basic strain guage op02.ipt | ...CSV Data/12_12_24/angle testing.png
abs_1p93_8deg | angle testing | misalignment | Sil-Poxy | Lofted Insert | 0.5 ohm | 0.085 in | 0.02 in x 0.02 in | 1.93 in | 3.37 in | 73 F | 39% | 1 | Maybe | ...CSV Data/12_18_24/misalignment/8 deg/Bending_data_abs_1p93_8deg_12_12_24.csv | 12_12_24 | dissolving abs | New gobilda | Circuit 1: Volt Div: 4x amp with 16 bit encoding, LM4040 2,048V as source and 100 ohm resistor divider | ...CAD Files/abs_lofted_insert/basic strain guage op02.ipt | ...CSV Data/12_12_24/angle testing.png
12_18_24
abs_1p987_dyn_0p08th | Dynamic 0.3 sec | dynamic testing | Sil-Poxy | Lofted Insert | 0.5 ohm | 0.08 in | 0.02 in x 0.02 in | 1.987 in | 3.37 in | 73 F | 39% | 1 | Maybe | ...CSV Data/12_18_24/dyanmic 100 cycles/Bending_data_abs_1p987_dyn_0p08th_12_18_24.csv | 12_18_24 | dissolving abs | New gobilda | Circuit 1: Volt Div: 4x amp with 16 bit encoding, LM4040 2,048V as source and 100 ohm resistor divider | ...CAD Files/abs_lofted_insert/basic strain guage op02.ipt | None Yet | 73 F, 39% humidity
abs_1p987_0deg_0p08th | angle | misalignment | Sil-Poxy | Lofted Insert | 0.5 ohm | 0.08 in | 0.02 in x 0.02 in | 1.987 in | 3.37 in | 73 F | 39% | 1 | Maybe | ...CSV Data/12_18_24/misalignment/0 deg/Bending_data_abs_1p93_0deg_12_18_24.csv | 12_18_24 | dissolving abs | New gobilda | Circuit 1: Volt Div: 4x amp with 16 bit encoding, LM4040 2,048V as source and 100 ohm resistor divider | ...CAD Files/abs_lofted_insert/basic strain guage op02.ipt | None Yet
abs_1p987_0deg_0p08th | Dynamic 1 sec | dynamic testing | Sil-Poxy | Lofted Insert | 0.5 ohm | 0.08 in | 0.02 in x 0.02 in | 1.987 in | 3.37 in | 73 F | 39% | 1 | Maybe | ...CSV Data/12_18_24/dynamic 100 cycles/v2_1sec/Bending_data_abs_1p987_dyn_v2_1sec_0p08th_12_18_24.csv | 12_18_24 | dissolving abs | New gobilda | Circuit 1: Volt Div: 4x amp with 16 bit encoding, LM4040 2,048V as source and 100 ohm resistor divider | ...CAD Files/abs_lofted_insert/basic strain guage op02.ipt | None Yet
2_4_25
abs_1p7_1st_reapply | Apply 1st time | Reapplication | Sil-Poxy | Lofted Insert | 0.4 ohm | 0.0625 in | 0.021 in x 0.0267 in | 1.7 in | 3.89 in | 73 F | 45% |  | Maybe | CSV Data/2_4_25/first test/Bending_data_abs_1p7_1st_reapply_2_4_25.csv | 2_4_25 | dissolving abs | New gobilda | Circuit 1: Volt Div: 4x amp with 16 bit encoding, LM4040 2,048V as source and 100 ohm resistor divider | ...CAD Files/abs_lofted_insert/basic strain guage op02.ipt | None
abs_1p7_2nd_reapply | Apply 2nd time | Reapplication | Sil-Poxy | Lofted Insert | 0.4 ohm | 0.0625 in | 0.021 in x 0.0267 in | 1.7 in | 3.89 in | 73.6 F | 41% |  | Maybe | CSV Data/2_4_25/second test/Bending_data_abs_1p7_2nd_reapply_2_4_25.csv | 2_4_25 | dissolving abs | New gobilda | Circuit 1: Volt Div: 4x amp with 16 bit encoding, LM4040 2,048V as source and 100 ohm resistor divider | ...CAD Files/abs_lofted_insert/basic strain guage op02.ipt | None
abs_1p7_3rd_reapply | Apply 3rd time | Reapplication | Sil-Poxy | Lofted Insert | 0.4 ohm | 0.0625 in | 0.021 in x 0.0267 in | 1.7 in | 3.89 in | 74.8 F | 41% |  | Maybe | CSV Data/2_4_25/third test/Bending_data_abs_1p7_3rd_reapply_2_4_25.csv | 2_4_25 | dissolving abs | New gobilda | Circuit 1: Volt Div: 4x amp with 16 bit encoding, LM4040 2,048V as source and 100 ohm resistor divider | ...CAD Files/abs_lofted_insert/basic strain guage op02.ipt | None
abs_1p7_4th_reapply | Apply 4th time | Reapplication | Sil-Poxy | Lofted Insert | 0.4 ohm | 0.0625 in | 0.021 in x 0.0267 in | 1.7 in | 3.89 in | 74.3 F | 42% |  | Maybe | CSV Data/2_4_25/fourth test/Bending_data_abs_1p7_4th_reapply_2_4_25.csv | 2_4_25 | dissolving abs | New gobilda | Circuit 1: Volt Div: 4x amp with 16 bit encoding, LM4040 2,048V as source and 100 ohm resistor divider | ...CAD Files/abs_lofted_insert/basic strain guage op02.ipt | None
2_6_25
abs_1p758_1st_reapply | Apply 1st time | Reapplication | Sil-Poxy | Lofted Insert | 0.4 ohm | 0.0625 in | 0.021 in x 0.0267 in | 1.758 in | 3.89 in | 72 F | 37% |  | Maybe | CSV Data/2_6_25/first test/Bending_data_abs_1p7_1st_reapply_2_6_25.csv | 2_6_25 | dissolving abs | New gobilda | Circuit 1: Volt Div: 4x amp with 16 bit encoding, LM4040 2,048V as source and 100 ohm resistor divider | ...CAD Files/abs_lofted_insert/basic strain guage op02.ipt | None
abs_1p758_2nd_reapply | Apply 2nd time | Reapplication | Sil-Poxy | Lofted Insert | 0.4 ohm | 0.0625 in | 0.021 in x 0.0267 in | 1.758 in | 3.89 in | 73.8 F | 35% |  | Maybe | CSV Data/2_6_25/second test/Bending_data_abs_1p7_2nd_reapply_2_6_25.csv | 2_6_25 | dissolving abs | New gobilda | Circuit 1: Volt Div: 4x amp with 16 bit encoding, LM4040 2,048V as source and 100 ohm resistor divider | ...CAD Files/abs_lofted_insert/basic strain guage op02.ipt | None
abs_1p758_3rd_reapply | Apply 3rd time | Reapplication | Sil-Poxy | Lofted Insert | 0.4 ohm | 0.0625 in | 0.021 in x 0.0267 in | 1.758 in | 3.89 in | 73.8 F | 41% |  | Maybe | CSV Data/2_6_25/third test/Bending_data_abs_1p7_3rd_reapply_2_6_25.csv | 2_6_25 | dissolving abs | New gobilda | Circuit 1: Volt Div: 4x amp with 16 bit encoding, LM4040 2,048V as source and 100 ohm resistor divider | ...CAD Files/abs_lofted_insert/basic strain guage op02.ipt | None
abs_1p758_4th_reapply | Apply 4th time | Reapplication | Sil-Poxy | Lofted Insert | 0.4 ohm | 0.0625 in | 0.021 in x 0.0267 in | 1.758 in | 3.89 in | 73.8 F | 41% |  | Maybe | CSV Data/2_6_25/third test/Bending_data_abs_1p7_4th_reapply_2_6_25.csv | 2_6_25 | dissolving abs | New gobilda | Circuit 1: Volt Div: 4x amp with 16 bit encoding, LM4040 2,048V as source and 100 ohm resistor divider | ...CAD Files/abs_lofted_insert/basic strain guage op02.ipt | None
2_11_25
abs_1p685_0deg | 0 degrees | Misalignement | Sil-Poxy | Lofted Insert | 0.4 ohm | 0.0625 in | 0.021 in x 0.0267 in | 1.685 in | 3.89 in | 67.8 F | 35% |  | Maybe | CSV Data/2_11_25/0 deg/Bending_data_abs_1p685_0deg_2_11_25.csv | 2_11_25 | dissolving abs | New gobilda | Circuit 1: Volt Div: 4x amp with 16 bit encoding, LM4040 2,048V as source and 100 ohm resistor divider | ...CAD Files/abs_lofted_insert/basic strain guage op02.ipt | CSV Data/2_11_2025/0 deg/Bending_data_abs_1p685_0deg_2_11_25.png | Failed ? When sample peeled off and measured resistance, very high
abs_1p732_0deg | 0 degrees | Misalignement | Sil-Poxy | Lofted Insert | 0.4 ohm | 0.0625 in | 0.021 in x 0.0267 in | 1.732 in | 3.89 in | 70.9 F | 33% |  | Maybe | CSV Data/2_11_25/0 deg/1p732/Bending_data_abs_1p732_0deg_2_11_25.csv | 2_11_25 | dissolving abs | New gobilda | Circuit 1: Volt Div: 4x amp with 16 bit encoding, LM4040 2,048V as source and 100 ohm resistor divider | ...CAD Files/abs_lofted_insert/basic strain guage op02.ipt | None
abs_1p732_8deg | 8 degrees | Misalignement | Sil-Poxy | Lofted Insert | 0.4 ohm | 0.0625 in | 0.021 in x 0.0267 in | 1.732 in | 3.89 in | 73.8 F | 29% |  | Maybe | CSV Data/2_11_25/8 deg/1p732/Bending_data_abs_1p732_8deg_2_11_25.csv | 2_11_25 | dissolving abs | New gobilda | Circuit 1: Volt Div: 4x amp with 16 bit encoding, LM4040 2,048V as source and 100 ohm resistor divider | ...CAD Files/abs_lofted_insert/basic strain guage op02.ipt | CSV Data/2_11_2025/8 deg/Bending_data_abs_1p732_8deg_2_11_25.jpg
abs_1p732_20deg | 20 degrees | Misalignement | Sil-Poxy | Lofted Insert | 0.5 ohm | 0.0625 in | 0.021 in x 0.0267 in | 1.732 in | 3.89 in | 73.8 F | 29% |  | Maybe | CSV Data/2_11_25/20 deg/1p732/Bending_data_abs_1p732_20deg_2_11_25.csv | 2_11_25 | dissolving abs | New gobilda | Circuit 1: Volt Div: 4x amp with 16 bit encoding, LM4040 2,048V as source and 100 ohm resistor divider | ...CAD Files/abs_lofted_insert/basic strain guage op02.ipt | CSV Data/2_11_2025/20 deg/Bending_data_abs_1p732_20deg_2_11_25.jpg
abs_1p758_1st_reapply_0deg | 0 degrees | Misalignement | Sil-Poxy | Lofted Insert | 0.4 ohm | 0.0625 in | 0.021 in x 0.0267 in | 1.758 in | 3.89 in | 74.5 F | 27% |  | Maybe | CSV Data/2_11_25/0 deg/1p758/Bending_data_abs_1p7_abs_1p758_1st_reapply_2_6_25.csv | 2_6_25 | dissolving abs | New gobilda | Circuit 1: Volt Div: 4x amp with 16 bit encoding, LM4040 2,048V as source and 100 ohm resistor divider | ...CAD Files/abs_lofted_insert/basic strain guage op02.ipt
abs_1p758_1st_reapply_8deg | 8 degrees | Misalignement | Sil-Poxy | Lofted Insert | 0.4 ohm | 0.0625 in | 0.021 in x 0.0267 in | 1.758 in | 3.89 in | 74.5 F | 27% |  | Maybe | CSV Data/2_11_25/8 deg/1p758/Bending_data_abs_1p758_8deg_2_11_25.csv | 2_11_25 | dissolving abs | New gobilda | Circuit 1: Volt Div: 4x amp with 16 bit encoding, LM4040 2,048V as source and 100 ohm resistor divider | ...CAD Files/abs_lofted_insert/basic strain guage op02.ipt
abs_1p758_1st_reapply_20deg | 20 degrees | Misalignement | Sil-Poxy | Lofted Insert | 0.4 ohm | 0.0625 in | 0.021 in x 0.0267 in | 1.758 in | 3.89 in | 74.5 F | 27% |  | Maybe | CSV Data/2_11_25/20 deg/1p758/Bending_data_abs_1p758_20deg_2_11_25.csv | 2_11_25 | dissolving abs | New gobilda | Circuit 1: Volt Div: 4x amp with 16 bit encoding, LM4040 2,048V as source and 100 ohm resistor divider | ...CAD Files/abs_lofted_insert/basic strain guage op02.ipt
3_18_25
abs_1p822_retest | retest | Static and 2nd Reapplication | Sil-Poxy | Lofted Insert | 0.5 ohm | 0.0625 in | 0.021 in x 0.0267 in | 1.822 in | 3.89 in | 70F | 31% |  | Maybe | CSV Data/3_18_25/Bending_data_abs_1p822_retest_3_18_25.csv | 3_18_25 | dissolving abs | New gobilda | Circuit 1: Volt Div: 4x amp with 16 bit encoding, LM4040 2,048V as source and 100 ohm resistor divider | ...CAD Files/abs_lofted_insert/basic strain guage op02.ipt
abs_1p987_retest | retest | static | Sil-Poxy | Lofted Insert | 0.6 ohm | 0.0625 in | 0.021 in x 0.0267 in | 1.987 in | 3.89 in | 70F | 31% |  | Maybe | CSV Data/3_18_25/Bending_data_abs_1p987_retest_3_18_25.csv | 3_18_25 | dissolving abs | New gobilda | Circuit 1: Volt Div: 4x amp with 16 bit encoding, LM4040 2,048V as source and 100 ohm resistor divider | ...CAD Files/abs_lofted_insert/basic strain guage op02.ipt
abs_1p86_retest | retest | static | Sil-Poxy | Lofted Insert | 0.6 ohm | 0.0625 in | 0.021 in x 0.0267 in | 1.86 in | 3.89 in | 72F | 30% |  | No | CSV Data/3_18_25/Bending_data_abs_1p86_retest_3_18_25.csv | 3_18_25 | dissolving abs | New gobilda | Circuit 1: Volt Div: 8x amp with 12 bit encoding, LM4040 2,048V as source and 100 ohm resistor divider | ...CAD Files/abs_lofted_insert/basic strain guage op02.ipt |  | wire pierced through….should have silicone blob on both sides! To be improved in future sample iterations
abs_1p758_retest | retest | static | Sil-Poxy | Lofted Insert | 0.6 ohm | 0.0625 in | 0.021 in x 0.0267 in | 1.758 in | 3.89 in | 74F | 29% |  | No | CSV Data/3_18_25/Bending_data_abs_1p758_retest_3_18_25.csv | 3_18_25 | dissolving abs | New gobilda | Circuit 1: Volt Div: 8x amp with 12 bit encoding, LM4040 2,048V as source and 100 ohm resistor divider | ...CAD Files/abs_lofted_insert/basic strain guage op02.ipt |  | slack in sample
abs_1p758_retest_v2 | retest | static | Sil-Poxy | Lofted Insert | 0.6 ohm | 0.0625 in | 0.021 in x 0.0267 in | 1.758 in | 3.89 in | 75F | 29% |  | No | CSV Data/3_18_25/Bending_data_abs_1p758_retest_v2_3_18_25.csv | 3_18_25 | dissolving abs | New gobilda | Circuit 1: Volt Div: 8x amp with 12 bit encoding, LM4040 2,048V as source and 100 ohm resistor divider | ...CAD Files/abs_lofted_insert/basic strain guage op02.ipt |  | slack in sample
abs_1p732_0deg_retest | retest | static and misalignment | Sil-Poxy | Lofted Insert | 0.6 ohm | 0.0625 in | 0.021 in x 0.0267 in | 1.732 in | 3.89 in | 73.8F | 28% |  | No | CSV Data/3_18_25/Bending_data_abs_1p732_retest_3_18_25.csv | 3_18_25 | dissolving abs | New gobilda | Circuit 1: Volt Div: 8x amp with 12 bit encoding, LM4040 2,048V as source and 100 ohm resistor divider | ...CAD Files/abs_lofted_insert/basic strain guage op02.ipt |  | increments form 16 by 1 pretty evenly except for a few stray points. Otherwise data would look very nice
abs_1p732_0deg_retest_v2 | retest | static and misalignment | Sil-Poxy | Lofted Insert | 0.6 ohm | 0.0625 in | 0.021 in x 0.0267 in | 1.732 in | 3.89 in | 73F | 29% |  | No | CSV Data/3_18_25/Bending_data_abs_1p732_retest_v2_3_18_25.csv | 3_18_25 | dissolving abs | New gobilda | Circuit 1: Volt Div: 8x amp with 12 bit encoding, LM4040 2,048V as source and 100 ohm resistor divider | ...CAD Files/abs_lofted_insert/basic strain guage op02.ipt |  | same as above. Seems like adc resolution of 12 bit too low!
abs_1p732_0deg_retest_v3 | retest | static and misalignment | Sil-Poxy | Lofted Insert | 0.6 ohm | 0.0625 in | 0.021 in x 0.0267 in | 1.732 in | 3.89 in | 73.8F | 29% |  | Maybe | CSV Data/3_18_25/Bending_data_abs_1p732_retest_v3_3_18_25.csv | 3_18_25 | dissolving abs | New gobilda | Circuit 1: Volt Div: 8x amp with 16 bit encoding, LM4040 2,048V as source and 100 ohm resistor divider | ...CAD Files/abs_lofted_insert/basic strain guage op02.ipt |  | amazing results! If amplify more than 8x even bigger improvement???!!! Although sample didn’t come off tape! Tore!
abs_1p758_retest_v3 | retest | Static and Reapplication | Sil-Poxy | Lofted Insert | 0.5 ohm | 0.0625 in | 0.021 in x 0.0267 in |  | 3.89 in | 74.1F | 28% |  | Maybe | CSV Data/3_18_25/Bending_data_abs_1p758_retest_v3_3_18_25.csv | 3_18_25 | dissolving abs | New gobilda | Circuit 1: Volt Div: 8x amp with 16 bit encoding, LM4040 2,048V as source and 100 ohm resistor divider | ...CAD Files/abs_lofted_insert/basic strain guage op02.ipt |  | generally good data but a little more noise than previous sample? Is it the way I am securing the samples?
abs_1p758_retest_v4 | retest | Static and Reapplication | Sil-Poxy | Lofted Insert | 0.5 ohm | 0.0625 in | 0.021 in x 0.0267 in | 1.758 in | 3.89 in | 74.1F | 28% |  | Maybe | CSV Data/3_18_25/Bending_data_abs_1p758_retest_v4_3_18_25.csv | 3_18_25 | dissolving abs | New gobilda | Circuit 1: Volt Div: 8x amp with 16 bit encoding, LM4040 2,048V as source and 100 ohm resistor divider | ...CAD Files/abs_lofted_insert/basic strain guage op02.ipt |  | data noise looks good but looks like sample not mounted correctly? ? Slack
Circuit 2 (...kinematic presentations/updated best 2 circuits.ppt): Below samples tested with Glueing and 3.3 V from Arduino Uno with simple Voltage Divider Circuit
3_20_25
abs_1p758_retest_v5 | retest | Static and Reapplication | Sil-Poxy | Lofted Insert | 0.5 ohm | 0.0625 in | 0.021 in x 0.0267 in | 1.758 in | 3.89 in | 71.8F | 35% |  | Maybe | CSV Data/3_20_25/Bending_data_abs_1p758_retest_v5_3_20_25.csv | 3_20_25 | dissolving abs | New gobilda | Circuit 2: Volt Div: 8x amp with 16 bit encoding, 3.3V exc from arduino and 50 ohm (not 100 ohm) divider | ...CAD Files/abs_lofted_insert/basic strain guage op02.ipt | CSV Data/3_20_25/Bending_data_abs_1p758_retest_v5_3_20_25.jpg | very low noise/variance, slack in sample
abs_1p758_retest_v6 | retest | Static and Reapplication | Sil-Poxy | Lofted Insert | 0.5 ohm | 0.0625 in | 0.021 in x 0.0267 in | 1.758 in | 3.89 in | 68F | 36% |  | Maybe | CSV Data/3_20_25/Bending_data_abs_1p758_retest_v6_3_20_25.csv | 3_20_25 | dissolving abs | New gobilda | Circuit 2: Volt Div: 8x amp with 16 bit encoding, 3.3V exc from arduino and 50 ohm (not 100 ohm) divider | ...CAD Files/abs_lofted_insert/basic strain guage op02.ipt
abs_1p758_retest_v7 | retest | Static and Reapplication | Sil-Poxy | Lofted Insert | 0.5 ohm | 0.0625 in | 0.021 in x 0.0267 in | 1.758 in | 3.89 in | 72F | 33% |  | No | CSV Data/3_20_25/Bending_data_abs_1p758_retest_7_3_20_25.csv | 3_20_25 | dissolving abs | New gobilda | Circuit 2: Volt Div: 8x amp with 16 bit encoding, 3.3V exc from arduino and 50 ohm (not 100 ohm) divider, inst. Amp (ad620) makes >10000 ADC starting | ...CAD Files/abs_lofted_insert/basic strain guage op02.ipt |  | lots of hysteresis. I think because lots of variation coming from instr. Amplifier gain pot, not sample slipping etc. sample looks totally fine
abs_1p758_retest_v8 | retest | Static and Reapplication | Sil-Poxy | Lofted Insert | 0.5 ohm | 0.0625 in | 0.021 in x 0.0267 in | 1.758 in | 3.89 in | 73F | 31% |  | Maybe | CSV Data/3_20_25/Bending_data_abs_1p758_retest_8_3_20_25.csv | 3_20_25 | dissolving abs | New gobilda | Circuit 2: Volt Div: 8x amp with 16 bit encoding, 3.3V exc from arduino and 50 ohm (not 100 ohm) divider | ...CAD Files/abs_lofted_insert/basic strain guage op02.ipt
abs_1p987_retest_v3 | retest | Static and Reapplication | Sil-Poxy | Lofted Insert | 0.5 ohm | 0.0625 in | 0.021 in x 0.0267 in | 1,987 in | 3.89 in | 72F | 33% |  | Maybe | CSV Data/3_20_25/Bending_data_abs_1p987_retest_v3_3_20_25.csv | 3_20_25 | dissolving abs | New gobilda | Circuit 2: Volt Div: 8x amp with 16 bit encoding, 3.3V exc from arduino and 50 ohm (not 100 ohm) divider | ...CAD Files/abs_lofted_insert/basic strain guage op02.ipt |  | hysteresis? Slipping ? I will re-test Tuesday
Circuit 3 (...kinematic presentations/updated best 2 circuits.ppt): Below samples tested with Glueing and 3.3 V Linear Voltage Regulator with simple Voltage Divider Circuit
3_25_25
abs_1p987_retest_v4 | retest | Static and Reapplication | Sil-Poxy | Lofted Insert | 0.5 ohm | 0.0625 in | 0.021 in x 0.0267 in | 1.987 in | 3.89 in | 70.7F | 50% |  | Yes | CSV Data/3_25_25/Bending_data_abs_1p987_retest_v4_3_25_25.csv | 3_25_25 | dissolving abs | New gobilda | Circuit 3: Volt Div: 8x amp with 16 bit encoding, 3.3V exc - LVR with 10uF cap in in/out (not Vref) and 50 ohm (not 100 ohm) divider | ...CAD Files/abs_lofted_insert/basic strain guage op02.ipt
3_27_25
abs_1p987_retest_v5 | retest | Static and Reapplication | Sil-Poxy | Lofted Insert | 0.5 ohm | 0.0625 in | 0.021 in x 0.0267 in | 1.987 in | 3.89 in | 70.7F | 50% |  | No | DID NOT CONDUCT TEST | 3_27_25 | dissolving abs | New gobilda | Circuit 3: Volt Div: 8x amp with 16 bit encoding, 3.3V exc - LVR with 10uF cap in in/out (not Vref) and 50 ohm (not 100 ohm) divider,0.1 uF cer cap on inst. Amp out | ...CAD Files/abs_lofted_insert/basic strain guage op02.ipt |  | when looking at arduino uno serial monitor, adc values slowly drift up…..issue with inst amplifier despite adding cap?
abs_1p987_retest_v5 | retest | Static and Reapplication | Sil-Poxy | Lofted Insert | 0.5 ohm | 0.0625 in | 0.021 in x 0.0267 in | 1.987 in | 3.89 in | 70.7F | 50% |  | Yes | CSV Data/3_25_25/Bending_data_abs_1p987_retest_v5_3_27_25.csv | 3_27_25 | dissolving abs | New gobilda | Circuit 3: Volt Div: 8x amp with 16 bit encoding, 3.3V exc - LVR with 10uF cap in in/out (not Vref) and 40 ohm (not 100 ohm) divider | ...CAD Files/abs_lofted_insert/basic strain guage op02.ipt
3_31_25
abs_1p987_retest_v6 | retest | Static and Reapplication | Sil-Poxy | Lofted Insert | 0.5 ohm | 0.0625 in | 0.021 in x 0.0267 in | 1.987 in | 3.89 in | 72F | 43% |  | Yes | CSV Data/3_25_25/Bending_data_abs_1p987_retest_v6_3_31_25.csv | 3_31_25 | dissolving abs | New gobilda | Circuit 3: Volt Div: 8x amp with 16 bit encoding, 3.3V exc - LVR with 10uF cap in in/out (not Vref) and 1K ohm (not 100 ohm) divider | ...CAD Files/abs_lofted_insert/basic strain guage op02.ipt |  | slightly more noisy than previous green because using smaller range of adc…more noise…
4_8_25
abs_1pxxx_gains_4_8_25 | ad620 2.5x gain + LMC648 120x gain | static | Sil-Poxy | Lofted Insert | 0.4 ohm | 0.0625 in | 0.021 in x 0.0267 in | 1.987 in | 3.89 in | 74F | 37% |  | No | CSV Data/4_8_25/Bending_data_abs_1pxxx_gains_4_8_25.csv | 4_8_25 | dissolving abs | New gobilda | Volt. Div. 100, 100, 0.4; 120 x volt across 0.4 ohm to ad620 in+, 2.048 ref to in-, Vref to GND, ad620 2.5x gain, adc 1x 16 bit res. | ...CAD Files/abs_lofted_insert/basic strain guage op02.ipt |  | (in+ x LMC gain - in- volt ref ad620) x G of ad620 makes data exponential!!
abs_1pxxx_gains_unity_gain_v2_4_8_25 | ad620 1x gain + LMC648 120x gain | static | Sil-Poxy | Lofted Insert | 0.4 ohm | 0.0625 in | 0.021 in x 0.0267 in | 1.987 in | 3.89 in | 74F | 37% | [7 empty] | ...CAD Files/abs_lofted_insert/basic strain guage op02.ipt
Circuit 4 (...kinematic presentations/updated best 2 circuits.ppt): Below Samples Tested with Glueing, LMC658 Opamp and MCP3421 ADC
4_9_25
abs_2p25_gains_2xp49x_gain_v3_4_9_25 | LMC648 49x gain + MCP3421 2x gain | static | Sil-Poxy | Lofted Insert | 0.4 ohm | 0.0625 in | 0.021 in x 0.0267 in | 2.25 in | 3.89 in | 74F | 37% |  | Yes | CSV Data/4_9_25/Bending_data_abs_1pxxx_gains_unity_gain_v34_9_25.csv | 4_9_25 | dissolving abs | New gobilda | Circuit 4: Volt. Div. 2 parallel 100 and 0.4 gauge; LMC648 49x out strian gauge in+ (~1.9V), 2.048 ref to in-; adc 2x 16 bit res. | ...CAD Files/abs_lofted_insert/basic strain guage op02.ipt
abs_2p25_gains_2xp75x_gain_v4_4_9_25 | LMC648 76x gain + MCP3421 2x gain | static | Sil-Poxy | Lofted Insert | 0.4 ohm | 0.0625 in | 0.021 in x 0.0267 in | 2.25 in | 3.89 in | 74F | 37% |  | Maybe | CSV Data/4_9_25/Bending_data_abs_2p25_gains_2xp75x_gain_v4_4_9_25.csv | 4_9_25 | dissolving abs | New gobilda | Circuit 4: Volt. Div. 2 parallel 100 and 0.4 gauge; LMC648 76x out strian gauge in+ (~1.9V), 2.048 ref to in-; adc 2x 16 bit res. | ...CAD Files/abs_lofted_insert/basic strain guage op02.ipt
abs_2p25_gains_2xp75x_gain_v5_4_9_25_1k_1uF_0p1uF | LMC648 76x gain + MCP34212x gain + 1k res and 1uF cap | static | Sil-Poxy | Lofted Insert | 0.4 ohm | 0.0625 in | 0.021 in x 0.0267 in | 2.25 in | 3.89 in | 74F | 37% |  | Yes | CSV Data/4_9_25/Bending_data_abs_2p25_gains_2xp75x_gain_v5_4_9_25_1k_1uF_0p1uF.csv | 4_9_25 | dissolving abs | New gobilda | Circuit 4: Volt. Div. 2 parallel 100 and 0.4 gauge; LMC648 76x out strian gauge in+ (~1.9V), 2.048 ref to in-; adc 2x 16 bit res., 1k + 1uF cap for filter | ...CAD Files/abs_lofted_insert/basic strain guage op02.ipt
4_10_25
abs_2p25_nau_75x_128x_v5_4_10_25 | LMC648 76x gain + NAU 128x gain | static re-test | Sil-Poxy | Lofted Insert | 0.4 ohm | 0.11 in | 0.021 in x 0.0267 in | 2.25 in | 3.89 in | 74F | 39% |  | No |  | 4_10_25 | dissolving abs | New gobilda | same as above but using nau for adc 128x gain, 2x gain, external 3.3V source | ...CAD Files/abs_lofted_insert/basic strain guage op02.ipt |  | waaay too noisy…even when feeding 2.048 V for A+ and -, do not get a consistent 0 adc reading out.
abs_2p25_mcp3421_75x_2x_v6_4_10_25 | LMC648 76x gain + MCP3421 2x gain | static re-test | Sil-Poxy | Lofted Insert | 0.4 ohm | 0.11 in | 0.021 in x 0.0267 in | 2.25 in | 3.89 in | 74F | 39% |  | No | CSV Data/4_10_25/Bending_data_abs_2p25_mcp3421_75x_2x_v6_4_10_25.csv | 4_10_25 | dissolving abs | New gobilda | Circuit 4: Volt. Div. 2 parallel 100 and 0.4 gauge; LMC648 76x out strian gauge in+ (~1.9V), 2.048 ref to in-; adc 2x 16 bit res. | ...CAD Files/abs_lofted_insert/basic strain guage op02.ipt
1.987_static_v1_4_10_25 | LMC648 76x gain + MCP3421 2x gain | static | Sil-Poxy | Lofted Insert | 0.4 ohm | 0.11 in | 0.021 in x 0.0267 in | 1.987 in | 3.89 in | 74F | 39% |  | Yes | CSV Data/4_10_25/1.987_static_v1_4_10_25.csv.csv | 4_10_25 | dissolving abs | New gobilda | Circuit 4: Volt. Div. 2 parallel 100 and 0.4 gauge; LMC648 76x out strian gauge in+ (~1.9V), 2.048 ref to in-; adc 2x 16 bit res. | ...CAD Files/abs_lofted_insert/basic strain guage op02.ipt
1.86_static_v1_4_10_25 | LMC648 76x gain + MCP3421 2x gain | staticre-test | Sil-Poxy | Lofted Insert | 0.4 ohm | 0.11 in | 0.021 in x 0.0267 in | 1.86 in | 3.89 in | 74F | 39% |  | No | CSV Data/4_10_25/1.86_static_v1_4_10_25.csv | 4_10_25 | dissolving abs | New gobilda | Circuit 4: Volt. Div. 2 parallel 100 and 0.4 gauge; LMC648 76x out strian gauge in+ (~1.9V), 2.048 ref to in-; adc 2x 16 bit res. | ...CAD Files/abs_lofted_insert/basic strain guage op02.ipt |  | too noisy…..there were issues with gluing before…need to retest as that seems to help.
1.86_static_v2_4_10_25 | LMC648 76x gain + MCP3421 2x gain | static re-test | Sil-Poxy | Lofted Insert | 0.4 ohm | 0.11 in | 0.021 in x 0.0267 in | 1.86 in | 3.89 in | 74F | 39% |  | No | CSV Data/4_10_25/1.86_static_v2_4_10_25.csv | 4_10_25 | dissolving abs | New gobilda | Circuit 4: Volt. Div. 2 parallel 100 and 0.4 gauge; LMC648 76x out strian gauge in+ (~1.9V), 2.048 ref to in-; adc 2x 16 bit res. | ...CAD Files/abs_lofted_insert/basic strain guage op02.ipt |  | less noisy just by re-testing…resistance change on multimeter seems very stable…adc output at rest very stable….i think its tape slipping or sample slipping or combo of two
1.86_static_v3_4_10_25 | LMC648 76x gain + MCP3421 2x gain | static re-test | Sil-Poxy | Lofted Insert | 0.4 ohm | 0.11 in | 0.021 in x 0.0267 in | 1.86 in | 3.89 in | 74F | 39% |  | No | CSV Data/4_10_25/1.86_static_v3_4_10_25.csv | 4_10_25 | dissolving abs | New gobilda | Circuit 4: Volt. Div. 2 parallel 100 and 0.4 gauge; LMC648 76x out strian gauge in+ (~1.9V), 2.048 ref to in-; adc 2x 16 bit res. | ...CAD Files/abs_lofted_insert/basic strain guage op02.ipt |  | not noisy this time! Just slack in tape!!!!! Arrrgghhh!!!
1.86_static_v4_4_10_25 | LMC648 76x gain + MCP3421 2x gain | static re-test | Sil-Poxy | Lofted Insert | 0.4 ohm | 0.11 in | 0.021 in x 0.0267 in | 1.86 in | 3.89 in | 74F | 39% |  | No | CSV Data/4_10_25/1.86_static_v4_4_10_25.csv | 4_10_25 | dissolving abs | New gobilda | Circuit 4: Volt. Div. 2 parallel 100 and 0.4 gauge; LMC648 76x out strian gauge in+ (~1.9V), 2.048 ref to in-; adc 2x 16 bit res. | ...CAD Files/abs_lofted_insert/basic strain guage op02.ipt |  | drifting….must be the taping because data can look good see previous test
1.86_static_vs2_v1_4_10_25 | LMC648 76x gain + MCP3421 2x gain | static re-test | Sil-Poxy | Lofted Insert | 0.4 ohm | 0.0625 in | 0.021 in x 0.0267 in | 1.86 in | 3.89 in | 74F | 39% |  | No | CSV Data/4_10_25/1.86_static_vs2_v1_4_10_25.csv | 4_10_25 | dissolving abs | New gobilda | Circuit 4: Volt. Div. 100 ohm and 0.4 gauge; LMC648 76x out strian gauge in+ (~1.9V), 2.048 ref to in-; adc 2x 16 bit res. | ...CAD Files/abs_lofted_insert/basic strain guage op02.ipt |  | increase voltage divider resistance to 100 ohm because clipping for this sample at 50 ohm…same sample as from a few weeks ago
4_11_25
1.86_static_vs2v2_4_11_25 | LMC648 76x gain + MCP3421 2x gain | static re-test | Sil-Poxy | Lofted Insert | 0.4 ohm | 0.11 in | 0.021 in x 0.0267 in | 1.86 in | 3.89 in | 74F | 41% |  | No | CSV Data/4_11_25/1.86_static_vs2v2_4_11_25.csv | 4_11_25 | dissolving abs | New gobilda | Circuit 4: Volt. Div. 100 ohm and 0.4 gauge; LMC648 76x out strian gauge in+ (~1.9V), 2.048 ref to in-; adc 2x 16 bit res. | ...CAD Files/abs_lofted_insert/basic strain guage op02.ipt |  | data improved from yesterday. Also use a shielded cable from sample to breadboard, and turned OFF flourescent light above sample during testing. Sample had overnight for glue to cure further. Data significantly. improved, but still a touch noisy. Bad sample? also moved as many gnd pins to one side as possible (avoid GND loops)
1.86_static_vs3_v1_4_11_25 | LMC648 76x gain + MCP3421 2x gain | static re-test | Sil-Poxy | Lofted Insert | 0.4 ohm | 0.11 in | 0.021 in x 0.0267 in | 1.86 in | 3.89 in | 74F | 41% |  | Yes | CSV Data/4_11_25/1.86_static_vs3_v1_4_11_25.csv | 4_11_25 | dissolving abs | New gobilda | Circuit 4: Volt. Div. 2 parallel 100 and 0.4 gauge; LMC648 76x out strian gauge in+ (~1.9V), 2.048 ref to in-; adc 2x 16 bit res. | ...CAD Files/abs_lofted_insert/basic strain guage op02.ipt
1.86_static_vs3_v2_4_11_25 | MCP3421 8x gain | static re-test | Sil-Poxy | Lofted Insert | 0.4 ohm | 0.11 in | 0.021 in x 0.0267 in | 1.86 in | 3.89 in | 74F | 41% |  | Maybe | CSV Data/4_11_25/1.86_static_vs3_v2_4_11_25.csv | 4_11_25 | dissolving abs | New gobilda | Circuit 4: Volt. Div. 2 parallel 100 ohm and 0.4 gauge; adc 8x 16 bit res. (single ended) | ...CAD Files/abs_lofted_insert/basic strain guage op02.ipt |  | just wanted to compare circuit with no amplification for same sample as previous line. Some error/noise but somewhat comparable accuracy. Amplication so far seems to produce more consistent accuracies
1.86_static_vs4_v1_4_11_25 | LMC648 76x gain + MCP3421 2x gain | static re-test | Sil-Poxy | Lofted Insert | 0.4 ohm | 0.11 in | 0.021 in x 0.0267 in | 1.86 in | 3.89 in | 74F | 41% |  | No | CSV Data/4_11_25/1.86_static_vs4_v1_4_11_25.csv | 4_11_25 | dissolving abs | New gobilda | Circuit 4: Volt. Div. 100 ohm and 0.4 gauge; LMC648 76x out strian gauge in+ (~1.9V), 2.048 ref to in-; adc 2x 16 bit res. | ...CAD Files/abs_lofted_insert/basic strain guage op02.ipt |  | didn’t wait long engough for glue to settle before testing!
1.86_static_vs5_v1_4_11_25 | LMC648 76x gain + MCP3421 2x gain | static re-test | Sil-Poxy | Lofted Insert | 0.4 ohm | 0.11 in | 0.021 in x 0.0267 in | 1.86 in | 3.89 in | 74F | 41% |  | No | CSV Data/4_11_25/1.86_static_vs5_v1_4_11_25.csv | 4_11_25 | dissolving abs | New gobilda | Circuit 4: Volt. Div. 100 ohm and 0.4 gauge; LMC648 76x out strian gauge in+ (~1.9V), 2.048 ref to in-; adc 2x 16 bit res. | ...CAD Files/abs_lofted_insert/basic strain guage op02.ipt |  | sample slipping and slack…I also think these samples, the way they were made, not good. Add silicone first to cover LM holes then the silpoxy. JUST ADD SILPOXY!!!
1.787_static_vs2_v1_4_11_25 | LMC648 76x gain + MCP3421 2x gain | static | Sil-Poxy | Lofted Insert | 0.4 ohm | 0.0625 in | 0.021 in x 0.0267 in | 1.758 in | 3.89 in | 74F | 41% |  | Yes | CSV Data/4_11_25/1.787_static_vs2_v1_4_11_25.csv | 4_11_25 | dissolving abs | New gobilda | Circuit 4: Volt. Div. 2 parallel 100 ohm and 0.4 gauge; LMC648 76x out strian gauge in+ (~1.9V), 2.048 ref to in-; adc 2x 16 bit res. | ...CAD Files/abs_lofted_insert/basic strain guage op02.ipt
4_15_25
1.85_static_v1_4_15_25 | LMC648 76x gain + MCP3421 2x gain | static | Sil-Poxy | Lofted Insert | 0.4 ohm | 0.0625 in | 0.021 in x 0.0267 in | 1.85 in | 3.89 in | 75 F | 38% |  | Yes | CSV Data/4_15_25/1.85_static_v1_4_15_25.csv | 4_15_25 | dissolving abs | New gobilda | Circuit 4: Volt. Div. 2 parallel 100 ohm and 0.4 gauge; LMC648 76x out strian gauge in+ (~1.9V), 2.048 ref to in-; adc 2x 16 bit res. | ...CAD Files/abs_lofted_insert/basic strain guage op02.ipt |  | Data looks good but looks like more quadratic towards 90 degrees? Waiting 30+ min before testing to allow enough time for silicone glue to cure!!!
1.85_static_v2_4_15_25 | LMC648 76x gain + MCP3421 2x gain | static re-test | Sil-Poxy | Lofted Insert | 0.4 ohm | 0.0625 in | 0.021 in x 0.0267 in | 1.85 in | 3.89 in | 75 F | 38% |  | Yes | CSV Data/4_15_25/1.85_static_v2_4_15_25.csv | 4_15_25 | dissolving abs | New gobilda | Circuit 4: Volt. Div. 2 parallel 100 ohm and 0.4 gauge; LMC648 76x out strian gauge in+ (~1.9V), 2.048 ref to in-; adc 2x 16 bit res. | ...CAD Files/abs_lofted_insert/basic strain guage op02.ipt |  | Data looks good but looks like more quadratic towards 90 degrees?
2.2_static_v1_4_15_25 | LMC648 76x gain + MCP3421 2x gain | static | Sil-Poxy | Lofted Insert | 0.4 ohm | 0.123 in | 0.021 in x 0.0267 in | 2.2 in | 3.89 in | 75 F | 38% |  | Maybe | CSV Data/4_15_25/2.2_static_v1_4_15_25.csv | 4_15_25 | dissolving abs | New gobilda | Circuit 4: Volt. Div. 2 parallel 100 ohm and 0.4 gauge; LMC648 76x out strian gauge in+ (~1.9V), 2.048 ref to in-; adc 2x 16 bit res. | ...CAD Files/abs_lofted_insert/basic strain guage op02.ipt |  | noisy closer to 90 deg
2.2_static_v2_4_15_25 | LMC648 76x gain + MCP3421 2x gain | static re-test | Sil-Poxy | Lofted Insert | 0.4 ohm | 0.123 in | 0.021 in x 0.0267 in | 2.2 in | 3.89 in | 75 F | 38% |  | Maybe | CSV Data/4_15_25/2.2_static_v2_4_15_25.csv | 4_15_25 | dissolving abs | New gobilda | Circuit 4: Volt. Div. 2 parallel 100 ohm and 0.4 gauge; LMC648 76x out strian gauge in+ (~1.9V), 2.048 ref to in-; adc 2x 16 bit res. | ...CAD Files/abs_lofted_insert/basic strain guage op02.ipt |  | much better than previous!!!
2.2_static_v3_4_15_25 | LMC648 76x gain + MCP3421 2x gain | static re-test | Sil-Poxy | Lofted Insert | 0.4 ohm | 0.123 in | 0.021 in x 0.0267 in | 2.2 in | 3.89 in | 75 F | 38% |  | Yes | CSV Data/4_15_25/2.2_static_v3_4_15_25.csv | 4_15_25 | dissolving abs | New gobilda | Circuit 4: Volt. Div. 2 parallel 100 ohm and 0.4 gauge; LMC648 76x out strian gauge in+ (~1.9V), 2.048 ref to in-; adc 2x 16 bit res. | ...CAD Files/abs_lofted_insert/basic strain guage op02.ipt |  | good..clearly quadratic
1.98_static_v1_4_15_25 | LMC648 76x gain + MCP3421 2x gain | static | Sil-Poxy | Lofted Insert | 0.4 ohm | 0.123 in | 0.021 in x 0.0267 in | 1.98 in | 3.89 in | 75 F | 38% |  | Maybe | CSV Data/4_15_25/1.98_static_v1_4_15_25.csv | 4_15_25 | dissolving abs | New gobilda | Circuit 4: Volt. Div. 2 parallel 100 ohm and 0.4 gauge; LMC648 76x out strian gauge in+ (~1.9V), 2.048 ref to in-; adc 2x 16 bit res. | ...CAD Files/abs_lofted_insert/basic strain guage op02.ipt |  | data looks good but maybe slack in sample at rest? Re-test
1.98_static_v2_4_15_25 | LMC648 76x gain + MCP3421 2x gain | static re-test | Sil-Poxy | Lofted Insert | 0.4 ohm | 0.123 in | 0.021 in x 0.0267 in | 1.98 in | 3.89 in | 75 F | 38% |  | Yes | CSV Data/4_15_25/1.98_static_v2_4_15_25.csv | 4_15_25 | dissolving abs | New gobilda | Circuit 4: Volt. Div. 2 parallel 100 ohm and 0.4 gauge; LMC648 76x out strian gauge in+ (~1.9V), 2.048 ref to in-; adc 2x 16 bit res. | ...CAD Files/abs_lofted_insert/basic strain guage op02.ipt |  | looks good!
1.875_static_v1_4_15_25 | LMC648 76x gain + MCP3421 1x gain | static | Sil-Poxy | Lofted Insert | 0.4 ohm | 0.123 in | 0.021 in x 0.0267 in | 1.875 in | 3.89 in | 75 F | 38% |  | No | CSV Data/4_15_25/1.875_static_v1_4_15_25.csv | 4_15_25 | dissolving abs | New gobilda | Circuit 4: Volt. Div. 100 ohm and 0.4 gauge; LMC648 76x out strian gauge in+ (~1.9V), 2.048 ref to in-; adc 1x 16 bit res. | ...CAD Files/abs_lofted_insert/basic strain guage op02.ipt |  | clipping with 1 and 2x gain via adc. ….reapply sample to double check….gain on amplifier needs to be adjusted so ALL samples can work
4_17_25
2.185_static_v1_4_17_25 | LMC648 76x gain + MCP3421 2x gain | static | Sil-Poxy | Lofted Insert | 0.6 ohm | 0.123 in | 0.021 in x 0.0267 in | 2.185 in | 3.89 in | 72.9 F | 39% |  | No | CSV Data/4_17_25/2.185_static_v1_4_17_25.csv | 4_17_25 | dissolving abs | New gobilda | Circuit 4: Volt. Div. 100 ohm and 0.4 gauge; LMC648 76x out strian gauge in+ (~1.9V), 2.048 ref to in-; adc 2x 16 bit res. | ...CAD Files/abs_lofted_insert/basic strain guage op02.ipt |  | sample slipping..need to wait longer than 10-15 min
2.185_static_v2_4_17_25 | LMC648 76x gain + MCP3421 2x gain | static re-test | Sil-Poxy | Lofted Insert | 0.6 ohm | 0.123 in | 0.021 in x 0.0267 in | 2.185 in | 3.89 in | 74.1 F | 39% |  | No | CSV Data/4_17_25/2.185_static_v2_4_17_25.csv | 4_17_25 | dissolving abs | New gobilda | Circuit 4: Volt. Div. 100 ohm and 0.4 gauge; LMC648 76x out strian gauge in+ (~1.9V), 2.048 ref to in-; adc 2x 16 bit res. | ...CAD Files/abs_lofted_insert/basic strain guage op02.ipt |  | sample not glued on properly….
2.24_static_v1_4_17_25 | LMC648 75x gain + MCP3421 2x gain + silicone glue | static | Sil-Poxy | Lofted Insert | 0.5 ohm | 0.123 in | 0.021 in x 0.0267 in | 2.24 in | 3.89 in | 74.1 F | 39% |  | Yes | CSV Data/4_17_25/2.24_static_v1_4_17_25.csv | 4_17_25 | dissolving abs | New gobilda | Circuit 4: Volt. Div. 100 ohm and 0.5 gauge; LMC648 76x out strian gauge in+ (~1.9V), 2.048 ref to in-; adc 2x 16 bit res. | ...CAD Files/abs_lofted_insert/basic strain guage op02.ipt |  | Good test
Circuit 4 (...kinematic presentations/updated best 2 circuits.ppt): Below Samples Tested with Velcro, LMC658 Opamp and MCP3421 ADC
2.24_reapplication_v1_4_17_25 | LMC648 76x gain + MCP3421 2x gain+velcro | reapplication | Velcro | Lofted Insert | 1 ohm | 0.123 in | 0.021 in x 0.0267 in | 2.24 in | 3.89 in | 74.1 F | 39% |  | No | CSV Data/4_17_25/2.24_reapplication_v1_4_17_25.csv | 4_17_25 | dissolving abs | New gobilda | Circuit 4: Volt. Div. 2 x 100 ohm in series and pre-stretched to 1 ohm gauge; LMC648 76x out strian gauge in+ (~1.9V), 2.048 ref to in-; adc 2x 16 bit res. | ...CAD Files/abs_lofted_insert/basic strain guage op02.ipt |  | linear appearing….velcro came off sample hence the data drift but if secure perhaps could work…cable connecting to strain gauge lifting gauge off test bed….need better strain relief
2.24_reapplication_v2_4_17_25 | LMC648 76x gain + MCP3421 2x gain+velcro 2nd reapply (same sample as row 163) | reapplication | Velcro | Lofted Insert | 1.1 ohm | 0.123 in | 0.021 in x 0.0267 in | 2.24 in | 3.89 in | 74.1 F | 39% |  | Yes | CSV Data/4_17_25/2.24_reapplication_v2_4_17_25.csv | 4_17_25 | dissolving abs | New gobilda | Circuit 4: Volt. Div. 2 x 100 ohm in series and pre-stretched to 1 ohm gauge; LMC648 76x out strian gauge in+ (~1.9V), 2.048 ref to in-; adc 2x 16 bit res. | ...CAD Files/abs_lofted_insert/basic strain guage op02.ipt | CSV Data/4_17_25/cable strain relief for velcro.jpg | data good. Added strain relief by placing bottle on top of a strain sensor wire to keep top of strain sensor stuck onto velcro
2.24_reapplication_v3_4_17_25 | LMC648 76x gain + MCP3421 2x gain+velcro 3nd reapply | reapplication | Velcro | Lofted Insert | 0.9 ohm | 0.123 in | 0.021 in x 0.0267 in | 2.24 in | 3.89 in | 74.1 F | 39% |  | Yes | CSV Data/4_17_25/2.24_reapplication_v3_4_17_25.csv | 4_17_25 | dissolving abs | New gobilda | Circuit 4: Volt. Div. 2 x 100 ohm in series and pre-stretched to 1 ohm gauge; LMC648 76x out strian gauge in+ (~1.9V), 2.048 ref to in-; adc 2x 16 bit res. | ...CAD Files/abs_lofted_insert/basic strain guage op02.ipt |  | data looks good but there appears to be more variability in error data than previous test
2.24_reapplication_v4_4_17_25 | LMC648 76x gain + MCP3421 2x gain+velcro 4th reapply | reapplication | Velcro | Lofted Insert | 1 ohm | 0.123 in | 0.021 in x 0.0267 in | 2.24 in | 3.89 in | 74.1 F | 39% |  | Yes | CSV Data/4_17_25/2.24_reapplication_v4_4_17_25.csv | 4_17_25 | dissolving abs | New gobilda | Circuit 4: Volt. Div. 2 x 100 ohm in series and pre-stretched to 1 ohm gauge; LMC648 76x out strian gauge in+ (~1.9V), 2.048 ref to in-; adc 2x 16 bit res. | ...CAD Files/abs_lofted_insert/basic strain guage op02.ipt
2.24_misalignment_v10_4_17_25 | LMC648 76x gain + MCP3421 2x gain+velcro 5th reapply 10 degree | misalignment | Velcro | Lofted Insert | 1 ohm | 0.123 in | 0.021 in x 0.0267 in | 2.24 in | 3.89 in | 74.1 F | 39% |  | Yes | CSV Data/4_17_25/2.24_misalignment_v10_4_17_25.csv | 4_17_25 | dissolving abs | New gobilda | Circuit 4: Volt. Div. 2 x 100 ohm in series and pre-stretched to 1 ohm gauge; LMC648 76x out strian gauge in+ (~1.9V), 2.048 ref to in-; adc 2x 16 bit res. | ...CAD Files/abs_lofted_insert/basic strain guage op02.ipt | CSV Data/4_17_25/2.24 8 degree.jpg | Good test
2.24_misalignment_v20_4_17_25 | LMC648 76x gain + MCP3421 2x gain+velcro 5th reapply 20 degree | misalignment | Velcro | Lofted Insert | 1 ohm | 0.123 in | 0.021 in x 0.0267 in | 2.24 in | 3.89 in | 74.1 F | 39% |  | Yes | CSV Data/4_17_25/2.24_misalignment_v20_4_17_25.csv | 4_17_25 | dissolving abs | New gobilda | Circuit 4: Volt. Div. 2 x 100 ohm in series and pre-stretched to 1 ohm gauge; LMC648 76x out strian gauge in+ (~1.9V), 2.048 ref to in-; adc 2x 16 bit res. | ...CAD Files/abs_lofted_insert/basic strain guage op02.ipt
4_18_25
2.27_static_v1_4_18_25 | LMC648 76x gain + MCP3421 2x gain+velcro | static | Velcro | Lofted Insert | 0.4 ohm | 0.123 in | 0.021 in x 0.0267 in | 2.27 in | 3.89 in | 72 F | 40% |  | No | CSV Data/4_18_25/2.27_static_v1_4_18_25.csv | 4_18_25 | dissolving abs | New gobilda | Circuit 4: Volt. Div. 2 parallel 100 ohm and 0.4 gauge; LMC648 76x out strian gauge in+ (~1.9V), 2.048 ref to in-; adc 2x 16 bit res. | ...CAD Files/abs_lofted_insert/basic strain guage op02.ipt |  | slipped after first bend then remained more steady…top part not stuck on velcro need to glue velcro to sample
2.27_reapplication_v1_4_18_25 | LMC648 76x gain + MCP3421 2x gain+velcro reapply previous | reapplication | Velcro | Lofted Insert | 0.4 ohm | 0.123 in | 0.021 in x 0.0267 in | 2.27 in | 3.89 in | 72 F | 40% |  | Maybe | CSV Data/4_18_25/2.27_reapplication_v1_4_18_25.csv | 4_18_25 | dissolving abs | New gobilda | Circuit 4: Volt. Div. 2 parallel 100 ohm and 0.4 gauge; LMC648 76x out strian gauge in+ (~1.9V), 2.048 ref to in-; adc 2x 16 bit res. | ...CAD Files/abs_lofted_insert/basic strain guage op02.ipt |  | pre-stretched, velcro slipping…really need to glue on top part of silcone
2.27_reapplication_v2_4_18_25 | LMC648 76x gain + MCP3421 2x gain+velcro 2nd reapply | reapplication | Velcro | Lofted Insert | 0.4 ohm | 0.123 in | 0.021 in x 0.0267 in | 2.27 in | 3.89 in | 72 F | 40% |  | Yes | CSV Data/4_18_25/2.27_reapplication_v2_4_18_25.csv | 4_18_25 | dissolving abs | New gobilda | Circuit 4: Volt. Div. 2 parallel 100 ohm and 0.4 gauge; LMC648 76x out strian gauge in+ (~1.9V), 2.048 ref to in-; adc 2x 16 bit res. | ...CAD Files/abs_lofted_insert/basic strain guage op02.ipt |  | pre-stretched, silicone glued velcro to sample
2.27_reapplication_v3_4_18_25 | LMC648 76x gain + MCP3421 2x gain+velcro 3rd reapply | reapplication | Velcro | Lofted Insert | 0.4 ohm | 0.123 in | 0.021 in x 0.0267 in | 2.27 in | 3.89 in | 72 F | 40% |  | Maybe | CSV Data/4_18_25/2.27_reapplication_v3_4_18_25.csv | 4_18_25 | dissolving abs | New gobilda | Circuit 4: Volt. Div. 2 parallel 100 ohm and 0.4 gauge; LMC648 76x out strian gauge in+ (~1.9V), 2.048 ref to in-; adc 2x 16 bit res. | ...CAD Files/abs_lofted_insert/basic strain guage op02.ipt |  | added weight to hold down wires to ensure when plate comes back up wires don't try and lift sample
2.27_reapplication_v4_4_18_25 | LMC648 76x gain + MCP3421 2x gain+velcro 4th reapply | reapplication | Velcro | Lofted Insert | 0.4 ohm | 0.123 in | 0.021 in x 0.0267 in | 2.27 in | 3.89 in | 72 F | 40% |  | Maybe | CSV Data/4_18_25/2.27_reapplication_v4_4_18_25.csv | 4_18_25 | dissolving abs | New gobilda | Circuit 4: Volt. Div. 2 parallel 100 ohm and 0.4 gauge; LMC648 76x out strian gauge in+ (~1.9V), 2.048 ref to in-; adc 2x 16 bit res. | ...CAD Files/abs_lofted_insert/basic strain guage op02.ipt |  | no weight and very little pre-stretch
2.27_reapplication_v5_4_18_25 | LMC648 76x gain + MCP3421 2x gain+velcro 5th reapply | reapplication | Velcro | Lofted Insert | 0.4 ohm | 0.123 in | 0.021 in x 0.0267 in | 2.27 in | 3.89 in | 72 F | 37% |  | Yes | CSV Data/4_18_25/2.27_reapplication_v5_4_18_25.csv | 4_18_25 | dissolving abs | New gobilda | Circuit 4: Volt. Div. 2 parallel 100 ohm and 0.4 gauge; LMC648 76x out strian gauge in+ (~1.9V), 2.048 ref to in-; adc 2x 16 bit res. | ...CAD Files/abs_lofted_insert/basic strain guage op02.ipt |  | used stronger bottom velcro piece (mounting oval) on top part of sensor to see if makes a difference
2.34_static_v1_4_18_25 | LMC648 76x gain + MCP3421 2x gain+velcro | static | Velcro | Lofted Insert | 0.4 ohm | 0.123 in | 0.021 in x 0.0267 in | 2.34 in | 3.89 in | 72 F | 40% |  | Yes | CSV Data/4_18_25/2.34_static_v1_4_18_25.csv | 4_18_25 | dissolving abs | New gobilda | Circuit 4: Volt. Div. 2 parallel 100 ohm and 0.4 gauge; LMC648 76x out strian gauge in+ (~1.9V), 2.048 ref to in-; adc 2x 16 bit res. | ...CAD Files/abs_lofted_insert/basic strain guage op02.ipt | CSV Data/4_18_25/sample 2.34 first static test.jpg | lighter duty velcro glued on both ends of gauge. Using lighter duty velcro on bender side. Velcro about 0.75 " long on both side of sample to increase grip area
2.34_reapplication_v1_4_18_25 | LMC648 76x gain + MCP3421 2x gain+velcro reapply previous | reapplication | Velcro | Lofted Insert | 0.4 ohm | 0.123 in | 0.021 in x 0.0267 in | 2.34 in | 3.89 in | 72 F | 40% |  | Yes | CSV Data/4_18_25/2.34_reapplication_v1_4_18_25.csv | 4_18_25 | dissolving abs | New gobilda | Circuit 4: Volt. Div. 2 parallel 100 ohm and 0.4 gauge; LMC648 76x out strian gauge in+ (~1.9V), 2.048 ref to in-; adc 2x 16 bit res. | ...CAD Files/abs_lofted_insert/basic strain guage op02.ipt
2.34_reapplication_v2_4_18_25 | LMC648 76x gain + MCP3421 2x gain+velcro reapply third | reapplication | Velcro | Lofted Insert | 0.4 ohm | 0.123 in | 0.021 in x 0.0267 in | 2.34 in | 3.89 in | 72 F | 40% |  | Yes | CSV Data/4_18_25/2.34_reapplication_v2_4_18_25.csv | 4_18_25 | dissolving abs | New gobilda | Circuit 4: Volt. Div. 2 parallel 100 ohm and 0.4 gauge; LMC648 76x out strian gauge in+ (~1.9V), 2.048 ref to in-; adc 2x 16 bit res. | ...CAD Files/abs_lofted_insert/basic strain guage op02.ipt
2.34_misalignment_v10_4_18_25 | LMC648 76x gain + MCP3421 2x gain+velcro 5th reapply 10 degree | misalignment | Velcro | Lofted Insert | 0.4 ohm | 0.123 in | 0.021 in x 0.0267 in | 2.34 in | 3.89 in | 72 F | 40% |  | Yes | CSV Data/4_18_25/2.34_misalignment_v10_4_18_25.csv | 4_18_25 | dissolving abs | New gobilda | Circuit 4: Volt. Div. 2 parallel 100 ohm and 0.4 gauge; LMC648 76x out strian gauge in+ (~1.9V), 2.048 ref to in-; adc 2x 16 bit res. | ...CAD Files/abs_lofted_insert/basic strain guage op02.ipt | CSV Data/4_18_25/2.34 10 degree misalignment.jpg
2.34_misalignment_v20_4_18_25 | LMC648 76x gain + MCP3421 2x gain+velcro 6th reapply 20 degree | misalignment | Velcro | Lofted Insert | 0.4 ohm | 0.123 in | 0.021 in x 0.0267 in | 2.34 in | 3.89 in | 72 F | 40% |  | Yes | CSV Data/4_18_25/2.34_misalignment_v20_4_18_25.csv | 4_18_25 | dissolving abs | New gobilda | Circuit 4: Volt. Div. 2 parallel 100 ohm and 0.4 gauge; LMC648 76x out strian gauge in+ (~1.9V), 2.048 ref to in-; adc 2x 16 bit res. | ...CAD Files/abs_lofted_insert/basic strain guage op02.ipt | CSV Data/4_18_25/2.34 20 deg misalignment.jpg
4_22_25
1.86_static_v1_4_22_25 | LMC648 76x gain + MCP3421 2x gain+velcro | static | Velcro | Lofted Insert | 0.5 ohm | 0.123 in | 0.021 in x 0.0267 in | 1.86 in | 3.89 in | 72 F | 42% |  | Yes | CSV Data/4_18_25/1.86_static_v1_4_22_25.csv | 4_22_25 | dissolving abs | New gobilda | Circuit 4: Volt. Div. 2 parallel 100 ohm and 0.5 gauge; LMC648 76x out strian gauge in+ (~1.9V), 2.048 ref to in-; adc 2x 16 bit res. | ...CAD Files/abs_lofted_insert/basic strain guage op02.ipt
1.86_reapplication_v1_4_22_25 | LMC648 76x gain + MCP3421 2x gain+velcro 2nd reapply previous | reapplication | Velcro | Lofted Insert | 0.5 ohm | 0.123 in | 0.021 in x 0.0267 in | 1.86 in | 3.89 in | 73 F | 40% |  | Yes | CSV Data/4_18_25/1.86_reapplication_v1_4_22_25.csv | 4_22_25 | dissolving abs | New gobilda | Circuit 4: Volt. Div. 2 parallel 100 ohm and 0.5 gauge; LMC648 76x out strian gauge in+ (~1.9V), 2.048 ref to in-; adc 2x 16 bit res. | ...CAD Files/abs_lofted_insert/basic strain guage op02.ipt
1.86_reapplication_v2_4_22_25 | LMC648 76x gain + MCP3421 2x gain+velcro 3rd reapply | reapplication | Velcro | Lofted Insert | 0.5 ohm | 0.123 in | 0.021 in x 0.0267 in | 1.86 in | 3.89 in | 73 F | 40% |  | Yes | CSV Data/4_18_25/1.86_reapplication_v2_4_22_25.csv | 4_22_25 | dissolving abs | New gobilda | Circuit 4: Volt. Div. 2 parallel 100 ohm and 0.5 gauge; LMC648 76x out strian gauge in+ (~1.9V), 2.048 ref to in-; adc 2x 16 bit res. | ...CAD Files/abs_lofted_insert/basic strain guage op02.ipt
1.86_misalignment_v10_4_22_25 | LMC648 76x gain + MCP3421 2x gain+velcro reapply 10 degree | misalignment | Velcro | Lofted Insert | 0.5 ohm | 0.123 in | 0.021 in x 0.0267 in | 1.86 in | 3.89 in | 74 F | 40% |  | Yes | CSV Data/4_18_25/1.86_misalignment_v10_4_22_25.csv | 4_22_25 | dissolving abs | New gobilda | Circuit 4: Volt. Div. 2 parallel 100 ohm and 0.5 gauge; LMC648 76x out strian gauge in+ (~1.9V), 2.048 ref to in-; adc 2x 16 bit res. | ...CAD Files/abs_lofted_insert/basic strain guage op02.ipt | CSV Data/4_22_25/1.86 10 degree misalignment.jpg | too much slack at beginning?????
1.86_misalignment_v20_4_22_25 | LMC648 76x gain + MCP3421 2x gain+velcro reapply 20 degree | misalignment | Velcro | Lofted Insert | 0.5 ohm | 0.123 in | 0.021 in x 0.0267 in | 1.86 in | 3.89 in | 72.5 F | 42% |  | Yes | CSV Data/4_18_25/1.86_misalignment_v20_4_22_25.csv | 4_22_25 | dissolving abs | New gobilda | Circuit 4: Volt. Div. 2 parallel 100 ohm and 0.5 gauge; LMC648 76x out strian gauge in+ (~1.9V), 2.048 ref to in-; adc 2x 16 bit res. | ...CAD Files/abs_lofted_insert/basic strain guage op02.ipt | CSV Data/4_22_25/1.86 20 degree misalignment.jpg
1.86_misalignment_v10_2nd_attempt_4_22_25 | LMC648 76x gain + MCP3421 2x gain+velcro reapply 10 degree 2nd attempt | misalignment | Velcro | Lofted Insert | 0.5 ohm | 0.123 in | 0.021 in x 0.0267 in | 1.86 in | 3.89 in | 72.5 F | 40% |  | Yes | CSV Data/4_18_25/1.86_misalignment_v10_2nd_attempt_4_22_25.csv | 4_22_25 | dissolving abs | New gobilda | Circuit 4: Volt. Div. 2 parallel 100 ohm and 0.5 gauge; LMC648 76x out strian gauge in+ (~1.9V), 2.048 ref to in-; adc 2x 16 bit res. | ...CAD Files/abs_lofted_insert/basic strain guage op02.ipt | CSV Data/4_22_25/1.86 10 degree 2nd attempt misalignment.jpg

## TO_length_accuracy_check_4_22
Sample Name | Date | Experiment Purpose | Experiment Type |  | Wire Insert Type | Initial Resistance | Sample Thickness | Measured ABS Cross-Sectional Area | Sample Length | ABS Length | Temp | Humidity | Analyze Data? | CSV File Name and Path in CSV Data Folder | Date | Manufacturing | Bender Version | amp and encoding (...kinematic presentations/updated best 2 circuits.ppt) | ABS CAD File Name and Path | Image Name and Path | Notes
1.5 inch samples
abs_1p53_bubble | 11_27_24 | Reapply from previous | reapplication | Sil-Poxy | No Loft | 0.5 ohm | 0.05 in | 0.02 in x 0.02 in | 1.53 in | 2.75 in | 73 F | 39% | Yes | ...CSV Data/11_27_24/1_53_bubble/Bending_data_abs_1p53_11_27_24_0deg_reapply_2.csv | 11_27_24 | dissolving abs | New gobilda | Circuit 1: Volt Div: 4x amp with 16 bit encoding, LM4040 2,048V as source and 100 ohm resistor divider | ...CAD Files/abs_1p53_bubble/abs_1p53_bubble.ipt | None Yet
1.7 inch samples
abs_1p7_2nd_reapply | 2_4_25 | Apply 2nd time | Reapplication | Sil-Poxy | Lofted Insert | 0.4 ohm | 0.0625 in | 0.021 in x 0.0267 in | 1.7 in | 3.89 in | 73.6 F | 41% | Yes | CSV Data/2_4_2025/second test/Bending_data_abs_1p7_2nd_reapply_2_4_25.csv | 2_4_25 | dissolving abs | New gobilda | Circuit 1: Volt Div: 4x amp with 16 bit encoding, LM4040 2,048V as source and 100 ohm resistor divider | ...CAD Files/abs_lofted_insert/basic strain guage op02.ipt | None
1.787_static_vs2_v1_4_11_25 | 4_11_25 | LMC648 75x gain + MCP3421 2x gain | static | Sil-Poxy | Lofted Insert | 0.4 ohm | 0.0625 in | 0.021 in x 0.0267 in | 1.787 in | 3.89 in | 74F | 41% | Yes | CSV Data/4_11_25/1.787_static_vs2_v1_4_11_25.csv | 4_11_25 | dissolving abs | New gobilda | Circuit 4: Volt. Div. 2 parallel 100 ohm and 0.4 gauge; LMC648 76x out strian gauge in+ (~1.9V), 2.048 ref to in-; adc 2x 16 bit res. | ...CAD Files/abs_lofted_insert/basic strain guage op02.ipt
abs_1p732_0deg_retest_v3 | 3_18_25 | retest | static and misalignment | Sil-Poxy | Lofted Insert | 0.6 ohm | 0.0625 in | 0.021 in x 0.0267 in | 1.732 in | 3.89 in | 73.8F | 29% | Yes | CSV Data/3_18_25/Bending_data_abs_1p732_retest_v3_3_18_25.csv | 3_18_25 | dissolving abs | New gobilda | Circuit 1: Volt Div: 8x amp with 16 bit encoding, LM4040 2,048V as source and 100 ohm resistor divider | ...CAD Files/abs_lofted_insert/basic strain guage op02.ipt |  | amazing results! If amplify more than 8x even bigger improvement???!!! Although sample didn’t come off tape! Tore!
abs_1p758_retest_v8 | 3_20_25 | retest | Static and Reapplication | Sil-Poxy | Lofted Insert | 0.5 ohm | 0.0625 in | 0.021 in x 0.0267 in | 1.758 in | 3.89 in | 73F | 31% | Yes | CSV Data/3_20_25/Bending_data_abs_1p758_retest_8_3_20_25.csv | 3_20_25 | dissolving abs | New gobilda | Circuit 2: Volt Div: 8x amp with 16 bit encoding, 3.3V exc from arduino and 50 ohm (not 100 ohm) divider | ...CAD Files/abs_lofted_insert/basic strain guage op02.ipt
1.8 inch samples
1.85_static_v2_4_15_25 | 4_15_25 | LMC648 75x gain + MCP3421 2x gain | static re-test | Sil-Poxy | Lofted Insert | 0.4 ohm | 0.0625 in | 0.021 in x 0.0267 in | 1.85 in | 3.89 in | 75 F | 38% | Yes | CSV Data/4_15_25/1.85_static_v2_4_15_25.csv | 4_15_25 | dissolving abs | New gobilda | Circuit 4: Volt. Div. 2 parallel 100 ohm and 0.4 gauge; LMC648 76x out strian gauge in+ (~1.9V), 2.048 ref to in-; adc 2x 16 bit res. | ...CAD Files/abs_lofted_insert/basic strain guage op02.ipt |  | Data looks good but looks like more quadratic towards 90 degrees?
1.86_static_vs3_v1_4_11_25 | 4_11_25 | LMC648 75x gain + MCP3421 2x gain | static re-test | Sil-Poxy | Lofted Insert | 0.4 ohm | 0.11 in | 0.021 in x 0.0267 in | 1.86 in | 3.89 in | 74F | 41% | Yes | CSV Data/4_11_25/1.86_static_vs3_v1_4_11_25.csv | 4_11_25 | dissolving abs | New gobilda | Circuit 4: Volt. Div. 2 parallel 100 and 0.4 gauge; LMC648 76x out strian gauge in+ (~1.9V), 2.048 ref to in-; adc 2x 16 bit res. | ...CAD Files/abs_lofted_insert/basic strain guage op02.ipt
abs_1p897_s4 | 12_9_24 | Varying length across samples and compare to model | static testing | Sil-Poxy | Lofted Insert | 0.5 ohm | 0.083 in | 0.02 in x 0.02 in | 1.897 in | 3.37 in | 73 F | 39% | Yes | ...CSV Data/12_9_24/fourth/Bending_data_abs_1p897_s4_12_9_24.csv | 12_9_24 | dissolving abs | New gobilda | Circuit 1: Volt Div: 4x amp with 16 bit encoding, LM4040 2,048V as source and 100 ohm resistor divider | ...CAD Files/abs_lofted_insert/basic strain guage op02.ipt | None Yet | 0.28" width, 0.083" thick,
2 inch samples
1.98_static_v2_4_15_25 | 4_15_25 | LMC648 75x gain + MCP3421 2x gain | static re-test | Sil-Poxy | Lofted Insert | 0.4 ohm | 0.123 in | 0.021 in x 0.0267 in | 1.98 in | 3.89 in | 75 F | 38% | Yes | CSV Data/4_15_25/1.98_static_v2_4_15_25.csv | 4_15_25 | dissolving abs | New gobilda | Cirucit 4: Volt. Div. 2 parallel 100 ohm and 0.4 gauge; LMC648 76x out strian gauge in+ (~1.9V), 2.048 ref to in-; adc 2x 16 bit res. | ...CAD Files/abs_lofted_insert/basic strain guage op02.ipt |  | looks good!
2.2 inch samples
2.24_static_v1_4_17_25 | 4_17_25 | LMC648 75x gain + MCP3421 2x gain + silicone glue | static | Sil-Poxy | Lofted Insert | 0.5 ohm | 0.123 in | 0.021 in x 0.0267 in | 2.24 in | 3.89 in | 74.1 F | 39% | Yes | CSV Data/4_17_25/2.24_static_v1_4_17_25.csv | 4_17_25 | dissolving abs | New gobilda | Circuit 4: Volt. Div. 100 ohm and 0.5 gauge; LMC648 76x out strian gauge in+ (~1.9V), 2.048 ref to in-; adc 2x 16 bit res. | ...CAD Files/abs_lofted_insert/basic strain guage op02.ipt |  | Good test
2.2_static_v3_4_15_25 | 4_15_25 | LMC648 75x gain + MCP3421 2x gain | static re-test | Sil-Poxy | Lofted Insert | 0.4 ohm | 0.123 in | 0.021 in x 0.0267 in | 2.2 in | 3.89 in | 75 F | 38% | Yes | CSV Data/4_15_25/2.2_static_v3_4_15_25.csv | 4_15_25 | dissolving abs | New gobilda | Circuit 4: Volt. Div. 2 parallel 100 ohm and 0.4 gauge; LMC648 76x out strian gauge in+ (~1.9V), 2.048 ref to in-; adc 2x 16 bit res. | ...CAD Files/abs_lofted_insert/basic strain guage op02.ipt |  | good..clearly quadratic

## TO_misalignment_4_22
Sample Name | Date | Experiment Purpose | Experiment Type |  | Wire Insert Type | Initial Resistance | Sample Thickness | Measured ABS Cross-Sectional Area | Sample Length | ABS Length | Temp | Humidity | Analyze Data? | CSV File Name and Path in CSV Data Folder | Date | Manufacturing | Bender Version | amp and encoding (...kinematic presentations/updated best 2 circuits.ppt) | ABS CAD File Name and Path | Image Name and Path | Notes
2.24_reapplication_v3_4_17_25 | 4_17_25 | LMC648 76x gain + MCP3421 2x gain+velcro 3nd reapply | reapplication | Velcro | Lofted Insert | 0.9 ohm | 0.123 in | 0.021 in x 0.0267 in | 2.24 in | 3.89 in | 74.1 F | 39% |  | Yes | CSV Data/4_17_25/2.24_reapplication_v3_4_17_25.csv | 4_17_25 | dissolving abs | New gobilda | Circuit 4: Volt. Div. 2 x 100 ohm in series and pre-stretched to 1 ohm gauge; LMC648 76x out strian gauge in+ (~1.9V), 2.048 ref to in-; adc 2x 16 bit res. | ...CAD Files/abs_lofted_insert/basic strain guage op02.ipt |  | data looks good but there appears to be more variability in error data than previous test
2.24_misalignment_v10_4_17_25 | 4_17_25 | LMC648 75x gain + MCP3421 2x gain+velcro 5th reapply 10 degree | misalignment | Velcro | Lofted Insert | 1 ohm | 0.123 in | 0.021 in x 0.0267 in | 2.24 in | 3.89 in | 74.1 F | 39% | Yes | CSV Data/4_17_25/2.24_misalignment_v10_4_17_25.csv | 4_17_25 | dissolving abs | New gobilda | Circuit 4:Volt. Div. 2 x 100 ohm in series and pre-stretched to 1 ohm gauge; LMC648 76x out strian gauge in+ (~1.9V), 2.048 ref to in-; adc 2x 16 bit res. | ...CAD Files/abs_lofted_insert/basic strain guage op02.ipt | CSV Data/4_17_25/2.24 8 degree.jpg | Good test
2.24_misalignment_v20_4_17_25 | 4_17_25 | LMC648 75x gain + MCP3421 2x gain+velcro 5th reapply 20 degree | misalignment | Velcro | Lofted Insert | 1 ohm | 0.123 in | 0.021 in x 0.0267 in | 2.24 in | 3.89 in | 74.1 F | 39% | Yes | CSV Data/4_17_25/2.24_misalignment_v20_4_17_25.csv | 4_17_25 | dissolving abs | New gobilda | Circuit 4:Volt. Div. 2 x 100 ohm in series and pre-stretched to 1 ohm gauge; LMC648 76x out strian gauge in+ (~1.9V), 2.048 ref to in-; adc 2x 16 bit res. | ...CAD Files/abs_lofted_insert/basic strain guage op02.ipt
2.34_static_v1_4_18_25 | 4_18_25 | LMC648 75x gain + MCP3421 2x gain+velcro | static | Velcro | Lofted Insert | 0.4 ohm | 0.123 in | 0.021 in x 0.0267 in | 2.34 in | 3.89 in | 72 F | 40% | Yes | CSV Data/4_18_25/2.34_static_v1_4_18_25.csv | 4_18_25 | dissolving abs | New gobilda | Circuit 4: Volt. Div. 2 parallel 100 ohm and 0.4 gauge; LMC648 76x out strian gauge in+ (~1.9V), 2.048 ref to in-; adc 2x 16 bit res. | ...CAD Files/abs_lofted_insert/basic strain guage op02.ipt | CSV Data/4_18_25/sample 2.34 first static test.jpg | lighter duty velcro glued on both ends of gauge. Using lighter duty velcro on bender side. Velcro about 0.75 " long on both side of sample to increase grip area
2.34_misalignment_v10_4_18_25 | 4_18_25 | LMC648 75x gain + MCP3421 2x gain+velcro 5th reapply 10 degree | misalignment | Velcro | Lofted Insert | 0.4 ohm | 0.123 in | 0.021 in x 0.0267 in | 2.34 in | 3.89 in | 72 F | 40% | Yes | CSV Data/4_18_25/2.34_misalignment_v10_4_18_25.csv | 4_18_25 | dissolving abs | New gobilda | Circuit 4: Volt. Div. 2 parallel 100 ohm and 0.4 gauge; LMC648 76x out strian gauge in+ (~1.9V), 2.048 ref to in-; adc 2x 16 bit res. | ...CAD Files/abs_lofted_insert/basic strain guage op02.ipt | CSV Data/4_18_25/2.34 10 degree misalignment.jpg
2.34_misalignment_v20_4_18_25 | 4_18_25 | LMC648 75x gain + MCP3421 2x gain+velcro 6th reapply 20 degree | misalignment | Velcro | Lofted Insert | 0.4 ohm | 0.123 in | 0.021 in x 0.0267 in | 2.34 in | 3.89 in | 72 F | 40% | Yes | CSV Data/4_18_25/2.34_misalignment_v20_4_18_25.csv | 4_18_25 | dissolving abs | New gobilda | Circuit 4: Volt. Div. 2 parallel 100 ohm and 0.4 gauge; LMC648 76x out strian gauge in+ (~1.9V), 2.048 ref to in-; adc 2x 16 bit res. | ...CAD Files/abs_lofted_insert/basic strain guage op02.ipt | CSV Data/4_18_25/2.34 20 deg misalignment.jpg
1.86_static_v1_4_22_25 | 4_22_25 | LMC648 75x gain + MCP3421 2x gain+velcro | static | Velcro | Lofted Insert | 0.5 ohm | 0.123 in | 0.021 in x 0.0267 in | 1.86 in | 3.89 in | 72 F | 42% | Yes | CSV Data/4_18_25/1.86_static_v1_4_22_25.csv | 4_22_25 | dissolving abs | New gobilda | Circuit 4: Volt. Div. 2 parallel 100 ohm and 0.5 gauge; LMC648 76x out strian gauge in+ (~1.9V), 2.048 ref to in-; adc 2x 16 bit res. | ...CAD Files/abs_lofted_insert/basic strain guage op02.ipt
1.86_misalignment_v20_4_22_25 | 4_22_25 | LMC648 75x gain + MCP3421 2x gain+velcro reapply 20 degree | misalignment | Velcro | Lofted Insert | 0.5 ohm | 0.123 in | 0.021 in x 0.0267 in | 1.86 in | 3.89 in | 72.5 F | 42% | Yes | CSV Data/4_18_25/1.86_misalignment_v20_4_22_25.csv | 4_22_25 | dissolving abs | New gobilda | Circuit 4: Volt. Div. 2 parallel 100 ohm and 0.5 gauge; LMC648 76x out strian gauge in+ (~1.9V), 2.048 ref to in-; adc 2x 16 bit res. | ...CAD Files/abs_lofted_insert/basic strain guage op02.ipt | CSV Data/4_22_25/1.86 20 degree misalignment.jpg
1.86_misalignment_v10_2nd_attempt_4_22_25 | 4_22_25 | LMC648 75x gain + MCP3421 2x gain+velcro reapply 10 degree 2nd attempt | misalignment | Velcro | Lofted Insert | 0.5 ohm | 0.123 in | 0.021 in x 0.0267 in | 1.86 in | 3.89 in | 72.5 F | 40% | Yes | CSV Data/4_18_25/1.86_misalignment_v10_2nd_attempt_4_22_25.csv | 4_22_25 | dissolving abs | New gobilda | Circuit 4: Volt. Div. 2 parallel 100 ohm and 0.5 gauge; LMC648 76x out strian gauge in+ (~1.9V), 2.048 ref to in-; adc 2x 16 bit res. | ...CAD Files/abs_lofted_insert/basic strain guage op02.ipt | CSV Data/4_22_25/1.86 10 degree 2nd attempt misalignment.jpg

## TO_reapplication_4_22
Sample Name | Date | Experiment Purpose | Experiment Type |  | Wire Insert Type | Initial Resistance | Sample Thickness | Measured ABS Cross-Sectional Area | Sample Length | ABS Length | Temp | Humidity | Test | Analyze Data? | CSV File Name and Path in CSV Data Folder | Date | Manufacturing | Bender Version | amp and encoding (...kinematic presentations/updated best 2 circuits.ppt) | ABS CAD File Name and Path | Image Name and Path | Notes
2.24_reapplication_v3_4_17_25 | 4_17_25 | LMC648 76x gain + MCP3421 2x gain+velcro 3nd reapply | reapplication | Velcro | Lofted Insert | 0.9 ohm | 0.123 in | 0.021 in x 0.0267 in | 2.24 in | 3.89 in | 74.1 F | 39% |  | Yes | CSV Data/4_17_25/2.24_reapplication_v3_4_17_25.csv | 4_17_25 | dissolving abs | New gobilda | Circuit 4: Volt. Div. 2 x 100 ohm in series and pre-stretched to 1 ohm gauge; LMC648 76x out strian gauge in+ (~1.9V), 2.048 ref to in-; adc 2x 16 bit res. | ...CAD Files/abs_lofted_insert/basic strain guage op02.ipt |  | data looks good but there appears to be more variability in error data than previous test
2.24_reapplication_v2_4_17_25 | 4_17_25 | LMC648 76x gain + MCP3421 2x gain+velcro 2nd reapply (same sample as row 163) | reapplication | Velcro | Lofted Insert | 1.1 ohm | 0.123 in | 0.021 in x 0.0267 in | 2.24 in | 3.89 in | 74.1 F | 39% |  | Yes | CSV Data/4_17_25/2.24_reapplication_v2_4_17_25 | 4_17_25 | dissolving abs | New gobilda | Circuit 4: Volt. Div. 2 x 100 ohm in series and pre-stretched to 1 ohm gauge; LMC648 75x out strian gauge in+ (~1.9V), 2.048 ref to in-; adc 2x 16 bit res. | ...CAD Files/abs_lofted_insert/basic strain guage op02.ipt | CSV Data/4_17_25/cable strain relief for velcro.jpg | data good. Added strain relief by placing bottle on top of a strain sensor wire to keep top of strain sensor stuck onto velcro
2.24_reapplication_v4_4_17_25 | 4_17_25 | LMC648 76x gain + MCP3421 2x gain+velcro 4th reapply | reapplication | Velcro | Lofted Insert | 1 ohm | 0.123 in | 0.021 in x 0.0267 in | 2.24 in | 3.89 in | 74.1 F | 39% |  | Yes | CSV Data/4_17_25/2.24_reapplication_v4_4_17_25 | 4_17_25 | dissolving abs | New gobilda | Circuit 4: Volt. Div. 2 x 100 ohm in series and pre-stretched to 1 ohm gauge; LMC648 75x out strian gauge in+ (~1.9V), 2.048 ref to in-; adc 2x 16 bit res. | ...CAD Files/abs_lofted_insert/basic strain guage op02.ipt
2.34_static_v1_4_18_25 | 4_18_25 | LMC648 76x gain + MCP3421 2x gain+velcro | static | Velcro | Lofted Insert | 0.4 ohm | 0.123 in | 0.021 in x 0.0267 in | 2.34 in | 3.89 in | 72 F | 40% |  | Yes | CSV Data/4_18_25/2.34_static_v1_4_18_25.csv | 4_18_25 | dissolving abs | New gobilda | Circuit 4: Volt. Div. 2 parallel 100 ohm and 0.4 gauge; LMC648 75x out strian gauge in+ (~1.9V), 2.048 ref to in-; adc 2x 16 bit res. | ...CAD Files/abs_lofted_insert/basic strain guage op02.ipt | CSV Data/4_18_25/sample 2.34 first static test.jpg | lighter duty velcro glued on both ends of gauge. Using lighter duty velcro on bender side. Velcro about 0.75 " long on both side of sample to increase grip area
2.34_reapplication_v1_4_18_25 | 4_18_25 | LMC648 76x gain + MCP3421 2x gain+velcro reapply previous | reapplication | Velcro | Lofted Insert | 0.4 ohm | 0.123 in | 0.021 in x 0.0267 in | 2.34 in | 3.89 in | 72 F | 40% |  | Yes | CSV Data/4_18_25/2.34_reapplication_v1_4_18_25.csv | 4_18_25 | dissolving abs | New gobilda | Circuit 4: Volt. Div. 2 parallel 100 ohm and 0.4 gauge; LMC648 75x out strian gauge in+ (~1.9V), 2.048 ref to in-; adc 2x 16 bit res. | ...CAD Files/abs_lofted_insert/basic strain guage op02.ipt
2.34_reapplication_v2_4_18_25 | 4_18_25 | LMC648 76x gain + MCP3421 2x gain+velcro reapply third | reapplication | Velcro | Lofted Insert | 0.4 ohm | 0.123 in | 0.021 in x 0.0267 in | 2.34 in | 3.89 in | 72 F | 40% |  | Yes | CSV Data/4_18_25/2.34_reapplication_v2_4_18_25.csv | 4_18_25 | dissolving abs | New gobilda | Circuit 4: Volt. Div. 2 parallel 100 ohm and 0.4 gauge; LMC648 75x out strian gauge in+ (~1.9V), 2.048 ref to in-; adc 2x 16 bit res. | ...CAD Files/abs_lofted_insert/basic strain guage op02.ipt
1.86_static_v1_4_22_25 | 4_22_25 | LMC648 76x gain + MCP3421 2x gain+velcro | static | Velcro | Lofted Insert | 0.5 ohm | 0.123 in | 0.021 in x 0.0267 in | 1.86 in | 3.89 in | 72 F | 42% |  | Yes | CSV Data/4_18_25/1.86_static_v1_4_22_25.csv | 4_22_25 | dissolving abs | New gobilda | Circuit 4: Volt. Div. 2 parallel 100 ohm and 0.5 gauge; LMC648 75x out strian gauge in+ (~1.9V), 2.048 ref to in-; adc 2x 16 bit res. | ...CAD Files/abs_lofted_insert/basic strain guage op02.ipt
1.86_reapplication_v1_4_22_25 | 4_22_25 | LMC648 76x gain + MCP3421 2x gain+velcro 2nd reapply previous | reapplication | Velcro | Lofted Insert | 0.5 ohm | 0.123 in | 0.021 in x 0.0267 in | 1.86 in | 3.89 in | 73 F | 40% |  | Yes | CSV Data/4_18_25/1.86_reapplication_v1_4_22_25.csv | 4_22_25 | dissolving abs | New gobilda | Circuit 4: Volt. Div. 2 parallel 100 ohm and 0.5 gauge; LMC648 75x out strian gauge in+ (~1.9V), 2.048 ref to in-; adc 2x 16 bit res. | ...CAD Files/abs_lofted_insert/basic strain guage op02.ipt
1.86_reapplication_v2_4_22_25 | 4_22_25 | LMC648 76x gain + MCP3421 2x gain+velcro 3rd reapply | reapplication | Velcro | Lofted Insert | 0.5 ohm | 0.123 in | 0.021 in x 0.0267 in | 1.86 in | 3.89 in | 73 F | 40% |  | Yes | CSV Data/4_18_25/1.86_reapplication_v2_4_22_25.csv | 4_22_25 | dissolving abs | New gobilda | Circuit 4: Volt. Div. 2 parallel 100 ohm and 0.5 gauge; LMC648 75x out strian gauge in+ (~1.9V), 2.048 ref to in-; adc 2x 16 bit res. | ...CAD Files/abs_lofted_insert/basic strain guage op02.ipt

## PK_data_accuracy_check
abs_2p3 | 132 + 156 | Repeatability | reapplication | No Loft | 0.5 ohm | 0.05 in | 0.02 in x 0.02 in | 2.3 in | 3.86 in | 73 F | 39% | 1 | Yes | ...CSV Data/11_25_24/reapply/2p/Bending_data_abs_2p3_11_25_24_0deg_reapply_1.csv | 11_25_24 | dissolving abs | New gobilda | Volt Div: 4x amp with 16 bit encoding | ...CAD Files/abs_2p3_and_2p31/abs_2p3.ipt | None Yet | 2.3" legnth, 0.333", 1.27 mm thick
abs_2p31 | 132 + 156 | Compairson to 2p3 | static testing | No Loft | 0.5 ohm | 0.05 in | 0.02 in x 0.02 in | 2.31 in | 3.86 in | 73 F | 39% | 1 | Yes | ...CSV Data/11_25_24/reapply/Bending_data_abs_2p31_11_25_24_0deg_reapply_1.csv | 11_25_24 | dissolving abs | New gobilda | Volt Div: 4x amp with 16 bit encoding | ...CAD Files/abs_2p3_and_2p31/abs_2p3.ipt | None Yet | 2p31 length, 0.4" wide, 1.27mm thick, added silpoxy on part of silicone where wire leads located to add thickness/strength
abs_1p53_bubble | 83 + 132 + 156 | Reapply from previous | reapplication | No Loft | 0.5 ohm | 0.05 in | 0.02 in x 0.02 in | 1.53 in | 2.75 in | 73 F | 39% | 2 | Yes | ...CSV Data/11_27_24/1_53_bubble/Bending_data_abs_1p53_11_27_24_0deg_reapply_2.csv | 11_27_24 | dissolving abs | New gobilda | Volt Div: 4x amp with 16 bit encoding | ...CAD Files/abs_1p53_bubble/abs_1p53_bubble.ipt | None Yet
abs_1p822_s1 | 132 + 156 | Varying length across samples and compare to model | static testing | Lofted Insert | 0.5 ohm | 0.07 in | 0.02 in x 0.02 in | 1.822 in | 3.37 in | 73 F | 39% | 1 | Yes | ...CSV Data/12_9_24/first/Bending_data_abs_1p822_s1_12_9_24.csv | 12_9_24 | dissolving abs | New gobilda | Volt Div: 4x amp with 16 bit encoding | ...CAD Files/abs_lofted_insert/basic strain guage op02.ipt | None Yet | 1p822 length, 0.35" width, 0.07" thick, bubble, loft inlet
abs_1p86_s2 | 132 + 156 | Varying length across samples and compare to model | static testing | Lofted Insert | 0.5 ohm | 0.07 in | 0.02 in x 0.02 in | 1.86 in | 3.37 in | 73 F | 39% | 1 | Yes | ...CSV Data/12_9_24/second/Bending_data_abs_1p86_s2real_12_9_24.csv | 12_9_24 | dissolving abs | New gobilda | Volt Div: 4x amp with 16 bit encoding | ...CAD Files/abs_lofted_insert/basic strain guage op02.ipt | None Yet | 0.295" width
abs_1p86_s3 | 132 + 156 | Varying length across samples and compare to model | static testing | Lofted Insert | 0.5 ohm | 0.07 in | 0.02 in x 0.02 in | 1.86 in | 3.37 in | 73 F | 39% | 2 | Yes | ...CSV Data/12_9_24/third/Bending_data_abs_1p86_s3_12_9_24.csv | 12_9_24 | dissolving abs | New gobilda | Volt Div: 4x amp with 16 bit encoding | ...CAD Files/abs_lofted_insert/basic strain guage op02.ipt | None Yet | 0.35" width
abs_1p897_s4 | 132 + 156 | Varying length across samples and compare to model | static testing | Lofted Insert | 0.5 ohm | 0.083 in | 0.02 in x 0.02 in | 1.897 in | 3.37 in | 73 F | 39% | 1 | Yes | ...CSV Data/12_9_24/fourth/Bending_data_abs_1p897_s4_12_9_24.csv | 12_9_24 | dissolving abs | New gobilda | Volt Div: 4x amp with 16 bit encoding | ...CAD Files/abs_lofted_insert/basic strain guage op02.ipt | None Yet | 0.28" width, 0.083" thick,
abs_1p987_0deg_0p08th | 132 + 156 | angle | misalignment | Lofted Insert | 0.5 ohm | 0.08 in | 0.02 in x 0.02 in | 1.987 in | 3.37 in | 73 F | 39% | 1 | Yes | ...CSV Data/12_18_24/misalignment/0 deg/Bending_data_abs_1p93_0deg_12_18_24.csv | 12_18_24 | dissolving abs | New gobilda | Volt Div: 4x amp with 16 bit encoding | ...CAD Files/abs_lofted_insert/basic strain guage op02.ipt | None Yet
abs_1p7_1st_reapply |  | Apply 1st time | Reapplication | Lofted Insert | 0.4 ohm | 0.0625 in | 0.021 in x 0.0267 in | 1.7 in | 3.89 in | 73 F | 45% |  | Yes | CSV Data/2_4_2025/first test/Bending_data_abs_1p7_1st_reapply_2_4_25.csv | 2_4_25 | dissolving abs | New gobilda | Volt Div: 4x amp with 16 bit encoding | ...CAD Files/abs_lofted_insert/basic strain guage op02.ipt | None
abs_1p758_1st_reapply |  | Apply 1st time | Reapplication | Lofted Insert | 0.4 ohm | 0.0625 in | 0.021 in x 0.0267 in | 1.758 in | 3.89 in | 72 F | 37% |  | Yes | CSV Data/2_6_2025/first test/Bending_data_abs_1p7_1st_reapply_2_6_25.csv | 2_6_25 | dissolving abs | New gobilda | Volt Div: 4x amp with 16 bit encoding | ...CAD Files/abs_lofted_insert/basic strain guage op02.ipt | None
abs_1p685_0deg |  | 0 degrees | Misalignement | Lofted Insert | 0.4 ohm | 0.0625 in | 0.021 in x 0.0267 in | 1.685 in | 3.89 in | 67.8 F | 35% |  | Yes | CSV Data/2_11_2025/0 deg/Bending_data_abs_1p685_0deg_2_11_25.csv | 2_11_25 | dissolving abs | New gobilda | Volt Div: 4x amp with 16 bit encoding | ...CAD Files/abs_lofted_insert/basic strain guage op02.ipt | CSV Data/2_11_2025/0 deg/Bending_data_abs_1p685_0deg_2_11_25.png | Failed ? When sample peeled off and measured resistance, very high
abs_1p732_0deg |  | 0 degrees | Misalignement | Lofted Insert | 0.4 ohm | 0.0625 in | 0.021 in x 0.0267 in | 1.732 in | 3.89 in | 70.9 F | 33% |  | Yes | CSV Data/2_11_2025/0 deg/1p732/Bending_data_abs_1p732_0deg_2_11_25.csv | 2_11_25 | dissolving abs | New gobilda | Volt Div: 4x amp with 16 bit encoding | ...CAD Files/abs_lofted_insert/basic strain guage op02.ipt | None

## reapplication
abs_1p53_bubble | Not Included but could be | Added thickness for lead insertion, prevent silicon piercing | reapplication | No Loft | 0.5 ohm | 0.05 in | 0.02 in x 0.02 in | 1.53 in | 2.75 in | 73 F | 39% | 1 | Yes | ...CSV Data/11_27_24/1_53_bubble/first test/Bending_data_abs_1p53_11_27_24_0deg_reapply_1.csv | 11_27_24 | dissolving abs | New gobilda | Volt Div: 4x amp with 16 bit encoding | ...CAD Files/abs_1p53_bubble/abs_1p53_bubble.ipt | None Yet | 1p53" length, 0.3" wide, 1.27mm thick, but placed sample down on bubble side and did NOT glue bubble!!
abs_1p53_bubble | 83 + 132 + 156 | Reapply from previous | reapplication | No Loft | 0.5 ohm | 0.05 in | 0.02 in x 0.02 in | 1.53 in | 2.75 in | 73 F | 39% | 2 | Yes | ...CSV Data/11_27_24/1_53_bubble/Bending_data_abs_1p53_11_27_24_0deg_reapply_2.csv | 11_27_24 | dissolving abs | New gobilda | Volt Div: 4x amp with 16 bit encoding | ...CAD Files/abs_1p53_bubble/abs_1p53_bubble.ipt | None Yet
abs_1p53_bubble | 83 + 132 + 156 | Reapply from previous | reapplication | No Loft | 0.5 ohm | 0.05 in | 0.02 in x 0.02 in | 1.53 in | 2.75 in | 73 F | 39% | 3 | Yes | ...CSV Data/11_27_24/1_53_bubble/Bending_data_abs_1p53_11_27_24_0deg_reapply_3.csv' | 11_27_24 | dissolving abs | New gobilda | Volt Div: 4x amp with 16 bit encoding | ...CAD Files/abs_1p53_bubble/abs_1p53_bubble.ipt | None Yet
abs_1p53_bubble | 83 + 132 + 156 | Reapply from previous | reapplication | No Loft | 0.5 ohm | 0.05 in | 0.02 in x 0.02 in | 1.53 in | 2.75 in | 73 F | 39% | 4 | Yes | ...CSV Data/11_27_24/1_53_bubble/Bending_data_abs_1p53_11_27_24_0deg_reapply_4.csv' | 11_27_24 | dissolving abs | New gobilda | Volt Div: 4x amp with 16 bit encoding | ...CAD Files/abs_1p53_bubble/abs_1p53_bubble.ipt | None Yet
2_4_25
abs_1p7_1st_reapply |  | Apply 1st time | Reapplication | Lofted Insert | 0.4 ohm | 0.0625 in | 0.021 in x 0.0267 in | 1.7 in | 3.89 in | 73 F | 45% |  | Yes | CSV Data/2_4_2025/first test/Bending_data_abs_1p7_1st_reapply_2_4_25.csv | 2_4_25 | dissolving abs | New gobilda | Volt Div: 4x amp with 16 bit encoding | ...CAD Files/abs_lofted_insert/basic strain guage op02.ipt | None
abs_1p7_2nd_reapply |  | Apply 2nd time | Reapplication | Lofted Insert | 0.4 ohm | 0.0625 in | 0.021 in x 0.0267 in | 1.7 in | 3.89 in | 73.6 F | 41% |  | Yes | CSV Data/2_4_2025/second test/Bending_data_abs_1p7_2nd_reapply_2_4_25.csv | 2_4_25 | dissolving abs | New gobilda | Volt Div: 4x amp with 16 bit encoding | ...CAD Files/abs_lofted_insert/basic strain guage op02.ipt | None
abs_1p7_3rd_reapply |  | Apply 3rd time | Reapplication | Lofted Insert | 0.4 ohm | 0.0625 in | 0.021 in x 0.0267 in | 1.7 in | 3.89 in | 74.8 F | 41% |  | Yes | CSV Data/2_4_2025/third test/Bending_data_abs_1p7_3rd_reapply_2_4_25.csv | 2_4_25 | dissolving abs | New gobilda | Volt Div: 4x amp with 16 bit encoding | ...CAD Files/abs_lofted_insert/basic strain guage op02.ipt | None
abs_1p7_4th_reapply |  | Apply 4th time | Reapplication | Lofted Insert | 0.4 ohm | 0.0625 in | 0.021 in x 0.0267 in | 1.7 in | 3.89 in | 74.3 F | 42% |  | Yes | CSV Data/2_4_2025/fourth test/Bending_data_abs_1p7_4th_reapply_2_4_25.csv | 2_4_25 | dissolving abs | New gobilda | Volt Div: 4x amp with 16 bit encoding | ...CAD Files/abs_lofted_insert/basic strain guage op02.ipt | None
2_6_25
abs_1p758_1st_reapply |  | Apply 1st time | Reapplication | Lofted Insert | 0.4 ohm | 0.0625 in | 0.021 in x 0.0267 in | 1.758 in | 3.89 in | 72 F | 37% |  | Yes | CSV Data/2_6_2025/first test/Bending_data_abs_1p7_1st_reapply_2_6_25.csv | 2_6_25 | dissolving abs | New gobilda | Volt Div: 4x amp with 16 bit encoding | ...CAD Files/abs_lofted_insert/basic strain guage op02.ipt | None
abs_1p758_2nd_reapply |  | Apply 2nd time | Reapplication | Lofted Insert | 0.4 ohm | 0.0625 in | 0.021 in x 0.0267 in | 1.758 in | 3.89 in | 73.8 F | 35% |  | Yes | CSV Data/2_6_2025/second test/Bending_data_abs_1p7_2nd_reapply_2_6_25.csv | 2_6_25 | dissolving abs | New gobilda | Volt Div: 4x amp with 16 bit encoding | ...CAD Files/abs_lofted_insert/basic strain guage op02.ipt | None
abs_1p758_3rd_reapply |  | Apply 3rd time | Reapplication | Lofted Insert | 0.4 ohm | 0.0625 in | 0.021 in x 0.0267 in | 1.758 in | 3.89 in | 73.8 F | 41% |  | Yes | CSV Data/2_6_2025/third test/Bending_data_abs_1p7_3rd_reapply_2_6_25.csv | 2_6_25 | dissolving abs | New gobilda | Volt Div: 4x amp with 16 bit encoding | ...CAD Files/abs_lofted_insert/basic strain guage op02.ipt | None
abs_1p758_4th_reapply |  | Apply 4th time | Reapplication | Lofted Insert | 0.4 ohm | 0.0625 in | 0.021 in x 0.0267 in | 1.758 in | 3.89 in | 73.8 F | 41% |  | Yes | CSV Data/2_6_2025/third test/Bending_data_abs_1p7_4th_reapply_2_6_25.csv | 2_6_25 | dissolving abs | New gobilda | Volt Div: 4x amp with 16 bit encoding | ...CAD Files/abs_lofted_insert/basic strain guage op02.ipt | None

## misalignment
abs_1p93_20deg | 132 + 156 | angle testing | misalignment | Lofted Insert | 0.5 ohm | 0.085 in | 0.02 in x 0.02 in | 1.93 in | 3.37 in | 73 F | 39% | 1 | Yes | ...CSV Data/12_18_24/misalignment/20 deg/Bending_data_abs_1p93_20deg_12_12_24.csv' | 12_12_24 | dissolving abs | New gobilda | Volt Div: 4x amp with 16 bit encoding | ...CAD Files/abs_lofted_insert/basic strain guage op02.ipt | ...CSV Data/12_12_24/angle testing.png
abs_1p93_8deg | 132 + 156 | angle testing | misalignment | Lofted Insert | 0.5 ohm | 0.085 in | 0.02 in x 0.02 in | 1.93 in | 3.37 in | 73 F | 39% | 1 | Yes | ...CSV Data/12_18_24/misalignment/8 deg/Bending_data_abs_1p93_8deg_12_12_24.csv' | 12_12_24 | dissolving abs | New gobilda | Volt Div: 4x amp with 16 bit encoding | ...CAD Files/abs_lofted_insert/basic strain guage op02.ipt | ...CSV Data/12_12_24/angle testing.png
abs_1p987_0deg_0p08th | 132 + 156 | angle | misalignment | Lofted Insert | 0.5 ohm | 0.08 in | 0.02 in x 0.02 in | 1.987 in | 3.37 in | 73 F | 39% | 1 | Yes | ...CSV Data/12_18_24/misalignment/0 deg/Bending_data_abs_1p93_0deg_12_18_24.csv | 12_18_24 | dissolving abs | New gobilda | Volt Div: 4x amp with 16 bit encoding | ...CAD Files/abs_lofted_insert/basic strain guage op02.ipt | None Yet
2_11_25
abs_1p685_0deg |  | 0 degrees | Misalignement | Lofted Insert | 0.4 ohm | 0.0625 in | 0.021 in x 0.0267 in | 1.685 in | 3.89 in | 67.8 F | 35% |  | Yes | CSV Data/2_11_2025/0 deg/Bending_data_abs_1p685_0deg_2_11_25.csv | 2_11_25 | dissolving abs | New gobilda | Volt Div: 4x amp with 16 bit encoding | ...CAD Files/abs_lofted_insert/basic strain guage op02.ipt | CSV Data/2_11_2025/0 deg/Bending_data_abs_1p685_0deg_2_11_25.png | Failed ? When sample peeled off and measured resistance, very high
abs_1p732_0deg |  | 0 degrees | Misalignement | Lofted Insert | 0.4 ohm | 0.0625 in | 0.021 in x 0.0267 in | 1.732 in | 3.89 in | 70.9 F | 33% |  | Yes | CSV Data/2_11_2025/0 deg/1p732/Bending_data_abs_1p732_0deg_2_11_25.csv | 2_11_25 | dissolving abs | New gobilda | Volt Div: 4x amp with 16 bit encoding | ...CAD Files/abs_lofted_insert/basic strain guage op02.ipt | None
abs_1p732_8deg |  | 8 degrees | Misalignement | Lofted Insert | 0.4 ohm | 0.0625 in | 0.021 in x 0.0267 in | 1.732 in | 3.89 in | 73.8 F | 29% |  | Yes | CSV Data/2_11_2025/8 deg/1p732/Bending_data_abs_1p732_8deg_2_11_25.csv | 2_11_25 | dissolving abs | New gobilda | Volt Div: 4x amp with 16 bit encoding | ...CAD Files/abs_lofted_insert/basic strain guage op02.ipt | CSV Data/2_11_2025/8 deg/Bending_data_abs_1p732_8deg_2_11_25.jpg
abs_1p732_20deg |  | 20 degrees | Misalignement | Lofted Insert | 0.5 ohm | 0.0625 in | 0.021 in x 0.0267 in | 1.732 in | 3.89 in | 73.8 F | 29% |  | Yes | CSV Data/2_11_2025/20 deg/1p732/Bending_data_abs_1p732_20deg_2_11_25.csv | 2_11_25 | dissolving abs | New gobilda | Volt Div: 4x amp with 16 bit encoding | ...CAD Files/abs_lofted_insert/basic strain guage op02.ipt | CSV Data/2_11_2025/20 deg/Bending_data_abs_1p732_20deg_2_11_25.jpg
abs_1p758_1st_reapply_0deg |  | 0 degrees | Misalignement | Lofted Insert | 0.4 ohm | 0.0625 in | 0.021 in x 0.0267 in | 1.758 in | 3.89 in | 74.5 F | 27% |  | Yes | CSV Data/2_11_2025/0 deg/1p758/Bending_data_abs_1p7_abs_1p758_1st_reapply_2_6_25.csv | 2_6_25 | dissolving abs | New gobilda | Volt Div: 4x amp with 16 bit encoding | ...CAD Files/abs_lofted_insert/basic strain guage op02.ipt
abs_1p758_1st_reapply_8deg |  | 8 degrees | Misalignement | Lofted Insert | 0.4 ohm | 0.0625 in | 0.021 in x 0.0267 in | 1.758 in | 3.89 in | 74.5 F | 27% |  | Yes | CSV Data/2_11_2025/8 deg/1p758/Bending_data_abs_1p758_8deg_2_11_25.csv | 2_11_25 | dissolving abs | New gobilda | Volt Div: 4x amp with 16 bit encoding | ...CAD Files/abs_lofted_insert/basic strain guage op02.ipt
abs_1p758_1st_reapply_20deg |  | 20 degrees | Misalignement | Lofted Insert | 0.4 ohm | 0.0625 in | 0.021 in x 0.0267 in | 1.758 in | 3.89 in | 74.5 F | 27% |  | Yes | CSV Data/2_11_2025/20 deg/1p758/Bending_data_abs_1p758_20deg_2_11_25.csv | 2_11_25 | dissolving abs | New gobilda | Volt Div: 4x amp with 16 bit encoding | ...CAD Files/abs_lofted_insert/basic strain guage op02.ipt

## data for model comparison
abs_2p3 | 132 + 156 | Repeatability | reapplication | No Loft | 0.5 ohm | 0.05 in | 0.02 in x 0.02 in | 2.3 in | 3.86 in | 73 F | 39% | 1 | Yes | ...CSV Data/11_25_24/reapply/2p/Bending_data_abs_2p3_11_25_24_0deg_reapply_1.csv | 11_25_24 | dissolving abs | New gobilda | Volt Div: 4x amp with 16 bit encoding | ...CAD Files/abs_2p3_and_2p31/abs_2p3.ipt | None Yet | 2.3" legnth, 0.333", 1.27 mm thick
abs_2p31 | 132 + 156 | Compairson to 2p3 | static testing | No Loft | 0.5 ohm | 0.05 in | 0.02 in x 0.02 in | 2.31 in | 3.86 in | 73 F | 39% | 1 | Yes | ...CSV Data/11_25_24/reapply/Bending_data_abs_2p31_11_25_24_0deg_reapply_1.csv | 11_25_24 | dissolving abs | New gobilda | Volt Div: 4x amp with 16 bit encoding | ...CAD Files/abs_2p3_and_2p31/abs_2p3.ipt | None Yet | 2p31 length, 0.4" wide, 1.27mm thick, added silpoxy on part of silicone where wire leads located to add thickness/strength
abs_1p53_bubble | Not Included but could be | Added thickness for lead insertion, prevent silicon piercing | reapplication | No Loft | 0.5 ohm | 0.05 in | 0.02 in x 0.02 in | 1.53 in | 2.75 in | 73 F | 39% | 1 | Yes | ...CSV Data/11_27_24/1_53_bubble/first test/Bending_data_abs_1p53_11_27_24_0deg_reapply_1.csv | 11_27_24 | dissolving abs | New gobilda | Volt Div: 4x amp with 16 bit encoding | ...CAD Files/abs_1p53_bubble/abs_1p53_bubble.ipt | None Yet | 1p53" length, 0.3" wide, 1.27mm thick, but placed sample down on bubble side and did NOT glue bubble!!
abs_1p53_bubble | 83 + 132 + 156 | Reapply from previous | reapplication | No Loft | 0.5 ohm | 0.05 in | 0.02 in x 0.02 in | 1.53 in | 2.75 in | 73 F | 39% | 2 | Yes | ...CSV Data/11_27_24/1_53_bubble/Bending_data_abs_1p53_11_27_24_0deg_reapply_2.csv | 11_27_24 | dissolving abs | New gobilda | Volt Div: 4x amp with 16 bit encoding | ...CAD Files/abs_1p53_bubble/abs_1p53_bubble.ipt | None Yet
abs_1p53_bubble | 83 + 132 + 156 | Reapply from previous | reapplication | No Loft | 0.5 ohm | 0.05 in | 0.02 in x 0.02 in | 1.53 in | 2.75 in | 73 F | 39% | 3 | Yes | ...CSV Data/11_27_24/1_53_bubble/Bending_data_abs_1p53_11_27_24_0deg_reapply_3.csv' | 11_27_24 | dissolving abs | New gobilda | Volt Div: 4x amp with 16 bit encoding | ...CAD Files/abs_1p53_bubble/abs_1p53_bubble.ipt | None Yet
abs_1p53_bubble | 83 + 132 + 156 | Reapply from previous | reapplication | No Loft | 0.5 ohm | 0.05 in | 0.02 in x 0.02 in | 1.53 in | 2.75 in | 73 F | 39% | 4 | Yes | ...CSV Data/11_27_24/1_53_bubble/Bending_data_abs_1p53_11_27_24_0deg_reapply_4.csv' | 11_27_24 | dissolving abs | New gobilda | Volt Div: 4x amp with 16 bit encoding | ...CAD Files/abs_1p53_bubble/abs_1p53_bubble.ipt | None Yet
abs_1p822_s1 | 132 + 156 | Varying length across samples and compare to model | static testing | Lofted Insert | 0.5 ohm | 0.07 in | 0.02 in x 0.02 in | 1.822 in | 3.37 in | 73 F | 39% | 1 | Yes | ...CSV Data/12_9_24/first/Bending_data_abs_1p822_s1_12_9_24.csv | 12_9_24 | dissolving abs | New gobilda | Volt Div: 4x amp with 16 bit encoding | ...CAD Files/abs_lofted_insert/basic strain guage op02.ipt | None Yet | 1p822 length, 0.35" width, 0.07" thick, bubble, loft inlet
abs_1p86_s2 | 132 + 156 | Varying length across samples and compare to model | static testing | Lofted Insert | 0.5 ohm | 0.07 in | 0.02 in x 0.02 in | 1.86 in | 3.37 in | 73 F | 39% | 1 | Yes | ...CSV Data/12_2_24/second/Bending_data_abs_1p86_s2real_12_9_24.csv | 12_9_24 | dissolving abs | New gobilda | Volt Div: 4x amp with 16 bit encoding | ...CAD Files/abs_lofted_insert/basic strain guage op02.ipt | None Yet | 0.295" width
abs_1p86_s3 | 132 + 156 | Varying length across samples and compare to model | static testing | Lofted Insert | 0.5 ohm | 0.07 in | 0.02 in x 0.02 in | 1.86 in | 3.37 in | 73 F | 39% | 2 | Yes | ...CSV Data/12_2_24/third/Bending_data_abs_1p86_s3_12_9_24.csv | 12_9_24 | dissolving abs | New gobilda | Volt Div: 4x amp with 16 bit encoding | ...CAD Files/abs_lofted_insert/basic strain guage op02.ipt | None Yet | 0.35" width
abs_1p93_20deg | 132 + 156 | angle testing | misalignment | Lofted Insert | 0.5 ohm | 0.085 in | 0.02 in x 0.02 in | 1.93 in | 3.37 in | 73 F | 39% | 1 | Yes | ...CSV Data/12_18_24/misalignment/20 deg/Bending_data_abs_1p93_20deg_12_12_24.csv' | 12_12_24 | dissolving abs | New gobilda | Volt Div: 4x amp with 16 bit encoding | ...CAD Files/abs_lofted_insert/basic strain guage op02.ipt | ...CSV Data/12_12_24/angle testing.png
abs_1p93_8deg | 132 + 156 | angle testing | misalignment | Lofted Insert | 0.5 ohm | 0.085 in | 0.02 in x 0.02 in | 1.93 in | 3.37 in | 73 F | 39% | 1 | Yes | ...CSV Data/12_18_24/misalignment/8 deg/Bending_data_abs_1p93_8deg_12_12_24.csv' | 12_12_24 | dissolving abs | New gobilda | Volt Div: 4x amp with 16 bit encoding | ...CAD Files/abs_lofted_insert/basic strain guage op02.ipt | ...CSV Data/12_12_24/angle testing.png
abs_1p987_0deg_0p08th | 132 + 156 | angle | misalignment | Lofted Insert | 0.5 ohm | 0.08 in | 0.02 in x 0.02 in | 1.987 in | 3.37 in | 73 F | 39% | 1 | Yes | ...CSV Data/12_18_24/misalignment/0 deg/Bending_data_abs_1p93_0deg_12_18_24.csv | 12_18_24 | dissolving abs | New gobilda | Volt Div: 4x amp with 16 bit encoding | ...CAD Files/abs_lofted_insert/basic strain guage op02.ipt | None Yet

## abs_actual_dim_1_28_25
Channel Thickness
|  |  | ave | std
0.0205 | 0.0215 | 0.022 | 0.02130556 | 0.0005038433
0.0215 | 0.0215 | 0.0205
0.021 | 0.0205 | 0.021
0.022 | 0.022 | 0.022
0.021 | 0.021 | 0.021
0.0215 | 0.0215 | 0.0215
Channel Width
|  |  | ave | std | ivesta 3 optical microscope
0.0245 | 0.025 | 0.0275 | 0.02672222 | 0.001483448 | 0.0145 | 0.0145 | 0.013
0.0275 | 0.0255 | 0.026 |  |  | 0.0135 | 0.0135 | 0.0135
0.0275 | 0.029 | 0.03 |  |  |  | ave | std
0.0275 | 0.0285 | 0.026 |  |  |  | 0.01375 | 0.000559017
0.0245 | 0.0255 | 0.026
0.0275 | 0.0265 | 0.0265
Overall Length (outside dimensions)
|  | Total | ave | std
1.885 | 0.13 | 3.9 | 3.892667 | 0.007776389
1.88 | 0.126 | 3.886
1.888 | 0.13 | 3.906
1.879 | 0.1265 | 3.8845
1.881 | 0.1265 | 3.8885
1.881 | 0.129 | 3.891

## dynamic autobending
abs_1p987_dyn_0p08th | 111 | Dynamic 0.3 sec | dynamic testing | Lofted Insert | 0.5 ohm | 0.08 in | 0.02 in x 0.02 in | 1.987 in | 3.37 in | 73 F | 39% | 1 | Yes | ...CSV Data/12_18_24/dyanmic 100 cycles/Bending_data_abs_1p987_dyn_0p08th_12_18_24.csv | 12_18_24 | dissolving abs | New gobilda | Volt Div: 4x amp with 16 bit encoding | ...CAD Files/abs_lofted_insert/basic strain guage op02.ipt | None Yet | 73 F, 39% humidity
abs_1p987_0deg_0p08th | 121 | Dynamic 1 sec | dynamic testing | Lofted Insert | 0.5 ohm | 0.08 in | 0.02 in x 0.02 in | 1.987 in | 3.37 in | 73 F | 39% | 1 | Yes | ...CSV Data/12_18_24/dynamic 100 cycles/v2_1sec/Bending_data_abs_1p987_dyn_v2_1sec_0p08th_12_18_24.csv | 12_18_24 | dissolving abs | New gobilda | Volt Div: 4x amp with 16 bit encoding | ...CAD Files/abs_lofted_insert/basic strain guage op02.ipt | None Yet

## all_data_accuracy
abs_2p3 | 132 + 156 | Repeatability | reapplication | No Loft | 0.5 ohm | 0.05 in | 0.02 in x 0.02 in | 2.3 in | 3.86 in | 73 F | 39% | 1 | Yes | ...CSV Data/11_25_24/reapply/2p/Bending_data_abs_2p3_11_25_24_0deg_reapply_1.csv | 11_25_24 | dissolving abs | New gobilda | Volt Div: 4x amp with 16 bit encoding | ...CAD Files/abs_2p3_and_2p31/abs_2p3.ipt | None Yet | 2.3" legnth, 0.333", 1.27 mm thick
abs_2p31 | 132 + 156 | Compairson to 2p3 | static testing | No Loft | 0.5 ohm | 0.05 in | 0.02 in x 0.02 in | 2.31 in | 3.86 in | 73 F | 39% | 1 | Yes | ...CSV Data/11_25_24/reapply/2p31/Bending_data_abs_2p31_11_25_24_0deg_reapply_1.csv | 11_25_24 | dissolving abs | New gobilda | Volt Div: 4x amp with 16 bit encoding | ...CAD Files/abs_2p3_and_2p31/abs_2p3.ipt | None Yet | 2p31 length, 0.4" wide, 1.27mm thick, added silpoxy on part of silicone where wire leads located to add thickness/strength
abs_1p53_bubble | Not Included but could be | Added thickness for lead insertion, prevent silicon piercing | reapplication | No Loft | 0.5 ohm | 0.05 in | 0.02 in x 0.02 in | 1.53 in | 2.75 in | 73 F | 39% | 1 | Yes | ...CSV Data/11_27_24/1_53_bubble/first test/Bending_data_abs_1p53_11_27_24_0deg_reapply_1.csv | 11_27_24 | dissolving abs | New gobilda | Volt Div: 4x amp with 16 bit encoding | ...CAD Files/abs_1p53_bubble/abs_1p53_bubble.ipt | None Yet | 1p53" length, 0.3" wide, 1.27mm thick, but placed sample down on bubble side and did NOT glue bubble!!
abs_1p53_bubble | 83 + 132 + 156 | Reapply from previous | reapplication | No Loft | 0.5 ohm | 0.05 in | 0.02 in x 0.02 in | 1.53 in | 2.75 in | 73 F | 39% | 2 | Yes | ...CSV Data/11_27_24/1_53_bubble/Bending_data_abs_1p53_11_27_24_0deg_reapply_2.csv | 11_27_24 | dissolving abs | New gobilda | Volt Div: 4x amp with 16 bit encoding | ...CAD Files/abs_1p53_bubble/abs_1p53_bubble.ipt | None Yet
abs_1p53_bubble | 83 + 132 + 156 | Reapply from previous | reapplication | No Loft | 0.5 ohm | 0.05 in | 0.02 in x 0.02 in | 1.53 in | 2.75 in | 73 F | 39% | 3 | Yes | ...CSV Data/11_27_24/1_53_bubble/Bending_data_abs_1p53_11_27_24_0deg_reapply_3.csv' | 11_27_24 | dissolving abs | New gobilda | Volt Div: 4x amp with 16 bit encoding | ...CAD Files/abs_1p53_bubble/abs_1p53_bubble.ipt | None Yet
abs_1p53_bubble | 83 + 132 + 156 | Reapply from previous | reapplication | No Loft | 0.5 ohm | 0.05 in | 0.02 in x 0.02 in | 1.53 in | 2.75 in | 73 F | 39% | 4 | Yes | ...CSV Data/11_27_24/1_53_bubble/Bending_data_abs_1p53_11_27_24_0deg_reapply_4.csv' | 11_27_24 | dissolving abs | New gobilda | Volt Div: 4x amp with 16 bit encoding | ...CAD Files/abs_1p53_bubble/abs_1p53_bubble.ipt | None Yet
abs_1p822_s1 | 132 + 156 | Varying length across samples and compare to model | static testing | Lofted Insert | 0.5 ohm | 0.07 in | 0.02 in x 0.02 in | 1.822 in | 3.37 in | 73 F | 39% | 1 | Yes | ...CSV Data/12_9_24/first/Bending_data_abs_1p822_s1_12_9_24.csv | 12_9_24 | dissolving abs | New gobilda | Volt Div: 4x amp with 16 bit encoding | ...CAD Files/abs_lofted_insert/basic strain guage op02.ipt | None Yet | 1p822 length, 0.35" width, 0.07" thick, bubble, loft inlet
abs_1p86_s2 | 132 + 156 | Varying length across samples and compare to model | static testing | Lofted Insert | 0.5 ohm | 0.07 in | 0.02 in x 0.02 in | 1.86 in | 3.37 in | 73 F | 39% | 1 | Yes | ...CSV Data/12_9_24/second/Bending_data_abs_1p86_s2real_12_9_24.csv | 12_9_24 | dissolving abs | New gobilda | Volt Div: 4x amp with 16 bit encoding | ...CAD Files/abs_lofted_insert/basic strain guage op02.ipt | None Yet | 0.295" width
abs_1p86_s3 | 132 + 156 | Varying length across samples and compare to model | static testing | Lofted Insert | 0.5 ohm | 0.07 in | 0.02 in x 0.02 in | 1.86 in | 3.37 in | 73 F | 39% | 2 | Yes | ...CSV Data/12_9_24/third/Bending_data_abs_1p86_s3_12_9_24.csv | 12_9_24 | dissolving abs | New gobilda | Volt Div: 4x amp with 16 bit encoding | ...CAD Files/abs_lofted_insert/basic strain guage op02.ipt | None Yet | 0.35" width
abs_1p93_20deg | 132 + 156 | angle testing | misalignment | Lofted Insert | 0.5 ohm | 0.085 in | 0.02 in x 0.02 in | 1.93 in | 3.37 in | 73 F | 39% | 1 | Yes | ...CSV Data/12_18_24/misalignment/20 deg/Bending_data_abs_1p93_20deg_12_12_24.csv' | 12_12_24 | dissolving abs | New gobilda | Volt Div: 4x amp with 16 bit encoding | ...CAD Files/abs_lofted_insert/basic strain guage op02.ipt | ...CSV Data/12_12_24/angle testing.png
abs_1p93_8deg | 132 + 156 | angle testing | misalignment | Lofted Insert | 0.5 ohm | 0.085 in | 0.02 in x 0.02 in | 1.93 in | 3.37 in | 73 F | 39% | 1 | Yes | ...CSV Data/12_18_24/misalignment/8 deg/Bending_data_abs_1p93_8deg_12_12_24.csv' | 12_12_24 | dissolving abs | New gobilda | Volt Div: 4x amp with 16 bit encoding | ...CAD Files/abs_lofted_insert/basic strain guage op02.ipt | ...CSV Data/12_12_24/angle testing.png
abs_1p987_0deg_0p08th | 132 + 156 | angle | misalignment | Lofted Insert | 0.5 ohm | 0.08 in | 0.02 in x 0.02 in | 1.987 in | 3.37 in | 73 F | 39% | 1 | Yes | ...CSV Data/12_18_24/misalignment/0 deg/Bending_data_abs_1p93_0deg_12_18_24.csv | 12_18_24 | dissolving abs | New gobilda | Volt Div: 4x amp with 16 bit encoding | ...CAD Files/abs_lofted_insert/basic strain guage op02.ipt | None Yet